## RSL
OEKO-TEX® RSL |  |  | OEKO-TEX® STANDARD 100 | [7 empty] | OEKO-TEX® ECO PASSPORT |  |  | OEKO-TEX® LEATHER STANDARD |  |  |  | OEKO-TEX® STANDARD 100 - Supplement PPE & Materials for PPE
Version 01.2026 - 03.03.2026
|  |  | Annex 4 |  |  |  | Annex 6 | [10 empty] | Annex 4 |  |  | Annex 6
|  |  | I | II | III | IV | I | II | III | IV | Threshold values according to OEKO-TEX® ECO PASSPORT | Limit value for certification with restriction (see 4.7.1) | Limit values for undiluted products according to OEKO- TEX® ECO PASSPORT | I | II | III | IV | I | II | III | I | II | III
| Acronym | CAS number | Baby | in direct contact with skin | with no direct contact with skin | Decoration material | Baby | in direct contact with skin | with no direct contact with skin | Decoration material |  |  |  | Baby | in direct contact with skin | with no direct contact with skin | Decoration material | Baby | in direct contact with skin | with no direct contact with skin | Baby | in direct contact with skin | with no direct contact with skin
pH value [1]
pH |  |  | 4.0 - 7.5 | 4.0 - 7.5 | 4.0 - 9.0 | 4.0 - 9.0 | 4.0 - 7.5 | 4.0 - 7.5 | 4.0 - 9.0 | 4.0 - 9.0 | n.a. | n.a. | n.a. | 3.5 - 7.5 | 3.5 - 7.5 | 3.5 - 7.5 | 3.5 - 7.5 | 4.0 - 7.5 | 4.0 - 7.5 | 4.0 - 9.0 | 4.0 - 7.5 | 4.0 - 7.5 | 4.0 - 9.0
Formaldehyde [mg/kg]
Free and partially releasable |  | 50-00-0 | n.d. [2] | 75 | 150 | 300 | n.d. [2] | 75 | 150 | 300 | 200 | 1000 | n.d. [2] | 10 | 75 | 75 | 300 | n.d. [2] | 75 | 150 | n.d. [2] | 75 | 150
Extractable (heavy) metals [mg/kg]
Antimony | Sb | 7440-36-0, et. al. | 30 | 30 | 30 | n.a. | 30 | 30 | 30 | 30 | n.a. | n.a. | n.a. | 30 | 30 | 30 | n.a. | 30 | n.a. | n.a. | 30 | n.a. | n.a.
Arsenic | As | 7440-38-2, et. al. | 0.2 | 1 | 1 | 1 | 0.2 | 0.2 | 0.2 | 0.2 | n.a. | n.a. | n.a. | 0.2 | 1 | 1 | 1 | 0.2 | 1 | 1 | 0.2 | 0.2 | 0.2
Barium | Ba | 7440-39-3, et. al. | 1000 | 1000 | 1000 | 1000 | 1000 | 1000 | 1000 | 1000 | n.a. | n.a. | n.a. | 1000 | 1000 | 1000 | 1000 | 1000 | 1000 | 1000 | 1000 | 1000 | 1000
Cadmium | Cd | 7440-43-9, et. al. | 0.1 | 0.1 | 0.1 | 0.1 | 0.1 | 0.1 | 0.1 | 0.1 | n.a. | n.a. | n.a. | 0.1 | 0.1 | 0.1 | 0.1 | 0.1 | 0.1 | 0.1 | 0.1 | 0.1 | 0.1
Cobalt | Co | 7440-48-4, et. al. | 1 | 4 | 4 | 4 | 1 | 1 | 1 | 1 | n.a. | n.a. | n.a. | 1 | 4 | 4 | 4 | 1 | 4 | 4 | 1 | 1 | 1
Chromium | Cr | 7440-47-3, et.al. | 1 | 2 | 2 | 2 | 1 | 1 | 1 | 1 | n.a. | n.a. | n.a. | 2 | 200 | 200 | 200 | 1 | 2 | 2 | 1 | 1 | 1
Chromium (VI) [3] | Cr VI | 18540-29-9 | 0.5 | 0.5 | 0.5 | 0.5 | 0.5 | 0.5 | 0.5 | 0.5 | n.a. | n.a. | n.a. | 3 | 3 | 3 | 3 | 0.5 | 0.5 | 0.5 | 0.5 | 0.5 | 0.5
Copper | Cu | 7440-50-8, et. al. | 25 [4] | 50 [4] | 50 [4] | 50 [4] | 25 [4] | 50 [4] | 50 [4] | 50 [4] | n.a. | n.a. | n.a. | 25 | 25 | 25 | 25 | 25 [4] | 50 [4] | 50 [4] | 25 [4] | 50 [4] | 50 [4]
Mercury | Hg | 7439-97-6, et. al. | 0.02 | 0.02 | 0.02 | 0.02 | 0.02 | 0.02 | 0.02 | 0.02 | n.a. | n.a. | n.a. | 0.02 | 0.02 | 0.02 | 0.02 | 0.02 | 0.02 | 0.02 | 0.02 | 0.02 | 0.02
Manganese | Mn | 7439-96-5, et. al. | n.a. | n.a. | n.a. | n.a. | 90 | 90 | 90 | 90 | n.a. | n.a. | n.a. | n.a. | n.a. | n.a. | n.a. | n.a. | n.a. | n.a. | 90 | 90 | 90
Nickel [5] | Ni | 7440-02-0, et. al. | 1 [6] | 4 [7] | 4 [7] | 4 [7] | 1 [6] | 1 | 1 | 1 | n.a. | n.a. | n.a. | 1 [6] | 4 [7] | 4 [7] | 4 [7] | 1 [6] | 4 [7] | 4 [7] | 1 [6] | 1 | 1
Lead | Pb | 7439-92-1, et. al. | 0.2 | 1 [8] | 1 [8] | 1 [8] | 0.2 | 0.2 [8] | 0.2 [8] | 0.2 [8] | n.a. | n.a. | n.a. | 0.2 | 1 [8] | 1 [8] | 1 [8] | 0.2 | 1 [8] | 1 [8] | 0.2 | 0.2 [8] | 0.2 [8]
Selenium | Se | 7782-49-2, et. al. | 100 | 100 | 100 | 100 | 100 | 100 | 100 | 100 | n.a. | n.a. | n.a. | 100 | 100 | 100 | 100 | 100 | 100 | 100 | 100 | 100 | 100
Zinc | Zn | 7440-66-6, et. al. | n.a. | n.a. | n.a. | n.a. | 750 | 750 | 750 | 750 | n.a. | n.a. | n.a. | n.a. | n.a. | n.a. | n.a. | n.a. | n.a. | n.a. | 750 | 750 | 750
Heavy metals total content [mg/kg]
Antimony | Sb | 7440-36-0, et. al. | n.a. | n.a. | n.a. | n.a. | n.a. | n.a. | n.a. | n.a. | 50 [9] [10] | 250 [9] [10] | 50 [9] [10] | n.a. | n.a. | n.a. | n.a. | n.a. | n.a. | n.a. | n.a. | n.a. | n.a.
Arsenic | As | 7440-38-2, et. al. | 100 | 100 | 100 | 100 | 100 | 100 | 100 | 100 | 50 | 250 | 50 | 100 | 100 | 100 | 100 | 100 | 100 | 100 | 100 | 100 | 100
Barium | Ba | 7440-39-3, et. al. | n.a. | n.a. | n.a. | n.a. | n.a. | n.a. | n.a. | n.a. | 100 [9] | 500 [9] | 100 [9] | n.a. | n.a. | n.a. | n.a. | n.a. | n.a. | n.a. | n.a. | n.a. | n.a.
Cadmium | Cd | 7440-43-9, et. al. | 40 | 40.0 [8] | 40.0 [8] | 40.0 [8] | 40 | 40.0 [8] | 40.0 [8] | 40.0 [8] | 20 | 100 | 20 | 40 | 40 | 40 | 40 | 40 | 40.0 [8] | 40.0 [8] | 40 | 40.0 [8] | 40.0 [8]
Cobalt | Co | 7440-48-4, et. al. | n.a. | n.a. | n.a. | n.a. | n.a. | n.a. | n.a. | n.a. | 200 [9] | 1000 [9] | 200 [9] | n.a. | n.a. | n.a. | n.a. | n.a. | n.a. | n.a. | n.a. | n.a. | n.a.
Chromium [11] | Cr | 7440-47-3, et.al. | n.a. | n.a. | n.a. | n.a. | n.a. | n.a. | n.a. | n.a. | 100 [9] | 500 [9] | 100 [9] | n.a. | n.a. | n.a. | n.a. | n.a. | n.a. | n.a. | n.a. | n.a. | n.a.
Chromium (VI) | Cr VI | 18540-29-9 | n.a. | n.a. | n.a. | n.a. | n.a. | n.a. | n.a. | n.a. | n.i.u. | n.i.u. | n.i.u. | n.a. | n.a. | n.a. | n.a. | n.a. | n.a. | n.a. | n.a. | n.a. | n.a.
Copper | Cu | 7440-50-8, et. al. | n.a. | n.a. | n.a. | n.a. | n.a. | n.a. | n.a. | n.a. | 250 [9] | 1250 [9] | 250 [9] | n.a. | n.a. | n.a. | n.a. | n.a. | n.a. | n.a. | n.a. | n.a. | n.a.
Iron | Fe | 7439-89-6, et. al. | n.a. | n.a. | n.a. | n.a. | n.a. | n.a. | n.a. | n.a. | 2500 [9] [12] | 12500 [9] [12] | 2500 [9] [12] | n.a. | n.a. | n.a. | n.a. | n.a. | n.a. | n.a. | n.a. | n.a. | n.a.
Mercury | Hg | 7439-97-6, et. al. | 0.5 | 0.5 | 0.5 | 0.5 | 0.5 | 0.5 | 0.5 | 0.5 | 4 | 20 | 0.5 | 0.5 | 0.5 | 0.5 | 0.5 | 0.5 | 0.5 | 0.5 | 0.5 | 0.5 | 0.5
Manganese | Mn | 7439-96-5, et. al. | n.a. | n.a. | n.a. | n.a. | n.a. | n.a. | n.a. | n.a. | 500 [9] | 2500 [9] | 500 [9] | n.a. | n.a. | n.a. | n.a. | n.a. | n.a. | n.a. | n.a. | n.a. | n.a.
Nickel [5] | Ni | 7440-02-0, et. al. | n.a. | n.a. | n.a. | n.a. | n.a. | n.a. | n.a. | n.a. | 200 [9] | 1000 [9] | 200 [9] | n.a. | n.a. | n.a. | n.a. | n.a. | n.a. | n.a. | n.a. | n.a. | n.a.
Lead | Pb | 7439-92-1, et. al. | n.a. | n.a. | n.a. | n.a. | n.a. | n.a. | n.a. | n.a. | 90 | 450 | 75 | 90 | 90 | 90 | 90 | n.a. | n.a. | n.a. | n.a. | n.a. | n.a.
Lead for metallic material | Pb | 7439-92-1, et. al. | 90 | 90.0 [8] | 90.0 [8] | 90.0 [8] | 90 | 90.0 [8] | 90.0 [8] | 90.0 [8] | n.a. | n.a. | n.a. | n.a. | n.a. | n.a. | n.a. | 90 | 90.0 [8] | 90.0 [8] | 90 | 90.0 [8] | 90.0 [8]
Lead for plastic, coatings | Pb | 7439-92-1, et. al. | 90 | 90.0 [8] | 90.0 [8] | 90.0 [8] | 75 | 75.0 [8] | 75.0 [8] | 75.0 [8] | n.a. | n.a. | n.a. | n.a. | n.a. | n.a. | n.a. | 90 | 90.0 [8] | 90.0 [8] | 75 | 75.0 [8] | 75.0 [8]
Selenium | Se | 7782-49-2, et. al. | n.a. | n.a. | n.a. | n.a. | n.a. | n.a. | n.a. | n.a. | 20 [9] | 100 [9] | 20 [9] | n.a. | n.a. | n.a. | n.a. | n.a. | n.a. | n.a. | n.a. | n.a. | n.a.
Silver | Ag | 7440-22-4, et. al. | n.a. | n.a. | n.a. | n.a. | n.a. | n.a. | n.a. | n.a. | 100 [9] [12] | 500 [9] [12] | 100 [9] [12] | n.a. | n.a. | n.a. | n.a. | n.a. | n.a. | n.a. | n.a. | n.a. | n.a.
Tin | Sn | 7440-31-5, et. al. | n.a. | n.a. | n.a. | n.a. | n.a. | n.a. | n.a. | n.a. | 250 [9] [12] | 1250 [9] [12] | 250 [9] [12] | n.a. | n.a. | n.a. | n.a. | n.a. | n.a. | n.a. | n.a. | n.a. | n.a.
Zinc | Zn | 7440-66-6, et. al. | n.a. | n.a. | n.a. | n.a. | n.a. | n.a. | n.a. | n.a. | 1500 [9] | 7500 [9] | 1500 [9] | n.a. | n.a. | n.a. | n.a. | n.a. | n.a. | n.a. | n.a. | n.a. | n.a.
Pesticides [mg/kg]
Methoxychlor |  | 72-43-5 et.al. | 0.01 | 0.01 | 0.01 | 0.01 | 0.01 | 0.01 | 0.01 | 0.01 | n.i.u. | n.i.u. | n.i.u. | 0.01 | 0.01 | 0.01 | 0.01 | 0.01 | 0.01 | 0.01 | 0.01 | 0.01 | 0.01
2,4,5-T |  | 93-76-5 | 0.5 | 1 | 1 | 1 | 0.5 | 1 | 1 | 1 | n.i.u. | n.i.u. | n.i.u. | 0.5 | 1 | 1 | 1 | 0.5 | 1 | 1 | 0.5 | 1 | 1
2,4-D |  | 94-75-7 | 0.5 | 1 | 1 | 1 | 0.5 | 1 | 1 | 1 | n.i.u. | n.i.u. | n.i.u. | 0.5 | 1 | 1 | 1 | 0.5 | 1 | 1 | 0.5 | 1 | 1
Acetamiprid |  | 135410-20-7, 160430-64-8 | 0.5 | 1 | 1 | 1 | 0.5 | 1 | 1 | 1 | n.i.u. | n.i.u. | n.i.u. | 0.5 | 1 | 1 | 1 | 0.5 | 1 | 1 | 0.5 | 1 | 1
Aldicarb |  | 116-06-3 | 0.5 | 1 | 1 | 1 | 0.5 | 1 | 1 | 1 | n.i.u. | n.i.u. | n.i.u. | 0.5 | 1 | 1 | 1 | 0.5 | 1 | 1 | 0.5 | 1 | 1
Aldrin |  | 309-00-2 | 0.5 | 1 | 1 | 1 | 0.5 | 1 | 1 | 1 | n.i.u. | n.i.u. | n.i.u. | 0.5 | 1 | 1 | 1 | 0.5 | 1 | 1 | 0.5 | 1 | 1
Alphamethrin |  | 67375-30-8 | 0.5 | 1 | 1 | 1 | 0.5 | 1 | 1 | 1 | n.i.u. | n.i.u. | n.i.u. | 0.5 | 1 | 1 | 1 | 0.5 | 1 | 1 | 0.5 | 1 | 1
Azinophosethyl |  | 2642-71-9 | 0.5 | 1 | 1 | 1 | 0.5 | 1 | 1 | 1 | n.i.u. | n.i.u. | n.i.u. | 0.5 | 1 | 1 | 1 | 0.5 | 1 | 1 | 0.5 | 1 | 1
Azinophosmethyl |  | 86-50-0 | 0.5 | 1 | 1 | 1 | 0.5 | 1 | 1 | 1 | n.i.u. | n.i.u. | n.i.u. | 0.5 | 1 | 1 | 1 | 0.5 | 1 | 1 | 0.5 | 1 | 1
Bromophos-ethyl |  | 4824-78-6 | 0.5 | 1 | 1 | 1 | 0.5 | 1 | 1 | 1 | n.i.u. | n.i.u. | n.i.u. | 0.5 | 1 | 1 | 1 | 0.5 | 1 | 1 | 0.5 | 1 | 1
Captafol |  | 2425-06-1 | 0.5 | 1 | 1 | 1 | 0.5 | 1 | 1 | 1 | n.i.u. | n.i.u. | n.i.u. | 0.5 | 1 | 1 | 1 | 0.5 | 1 | 1 | 0.5 | 1 | 1
Carbaryl |  | 63-25-2 | 0.5 | 1 | 1 | 1 | 0.5 | 1 | 1 | 1 | n.i.u. | n.i.u. | n.i.u. | 0.5 | 1 | 1 | 1 | 0.5 | 1 | 1 | 0.5 | 1 | 1
Carbendazim |  | 10605-21-7 | 0.5 | 1 | 1 | 1 | 0.5 | 1 | 1 | 1 | n.i.u. | n.i.u. | n.i.u. | 0.5 | 1 | 1 | 1 | 0.5 | 1 | 1 | 0.5 | 1 | 1
Chlorbenzilate |  | 510-15-6 | 0.5 | 1 | 1 | 1 | 0.5 | 1 | 1 | 1 | n.i.u. | n.i.u. | n.i.u. | 0.5 | 1 | 1 | 1 | 0.5 | 1 | 1 | 0.5 | 1 | 1
Chlordane |  | 57-74-9 | 0.5 | 1 | 1 | 1 | 0.5 | 1 | 1 | 1 | n.i.u. | n.i.u. | n.i.u. | 0.5 | 1 | 1 | 1 | 0.5 | 1 | 1 | 0.5 | 1 | 1
Chlordimeform |  | 6164-98-3 | 0.5 | 1 | 1 | 1 | 0.5 | 1 | 1 | 1 | n.i.u. | n.i.u. | n.i.u. | 0.5 | 1 | 1 | 1 | 0.5 | 1 | 1 | 0.5 | 1 | 1
Chlorfenvinphos |  | 470-90-6 | 0.5 | 1 | 1 | 1 | 0.5 | 1 | 1 | 1 | n.i.u. | n.i.u. | n.i.u. | 0.5 | 1 | 1 | 1 | 0.5 | 1 | 1 | 0.5 | 1 | 1
Chlorothalonil |  | 1897-45-6 | 0.5 | 1 | 1 | 1 | 0.5 | 1 | 1 | 1 | n.i.u. | n.i.u. | n.i.u. | 0.5 | 1 | 1 | 1 | 0.5 | 1 | 1 | 0.5 | 1 | 1
Clothianidin |  | 210880-92-5 | 0.5 | 1 | 1 | 1 | 0.5 | 1 | 1 | 1 | n.i.u. | n.i.u. | n.i.u. | 0.5 | 1 | 1 | 1 | 0.5 | 1 | 1 | 0.5 | 1 | 1
Coumaphos |  | 56-72-4 | 0.5 | 1 | 1 | 1 | 0.5 | 1 | 1 | 1 | n.i.u. | n.i.u. | n.i.u. | 0.5 | 1 | 1 | 1 | 0.5 | 1 | 1 | 0.5 | 1 | 1
Cyfluthrin |  | 68359-37-5 | 0.5 | 1 | 1 | 1 | 0.5 | 1 | 1 | 1 | n.i.u. | n.i.u. | n.i.u. | 0.5 | 1 | 1 | 1 | 0.5 | 1 | 1 | 0.5 | 1 | 1
Cyhalothrin |  | 91465-08-6 | 0.5 | 1 | 1 | 1 | 0.5 | 1 | 1 | 1 | n.i.u. | n.i.u. | n.i.u. | 0.5 | 1 | 1 | 1 | 0.5 | 1 | 1 | 0.5 | 1 | 1
Cypermethrin |  | 52315-07-8 | 0.5 | 1 | 1 | 1 | 0.5 | 1 | 1 | 1 | n.i.u. | n.i.u. | n.i.u. | 0.5 | 1 | 1 | 1 | 0.5 | 1 | 1 | 0.5 | 1 | 1
DEF |  | 78-48-8 | 0.5 | 1 | 1 | 1 | 0.5 | 1 | 1 | 1 | n.i.u. | n.i.u. | n.i.u. | 0.5 | 1 | 1 | 1 | 0.5 | 1 | 1 | 0.5 | 1 | 1
Deltamethrin |  | 52918-63-5 | 0.5 | 1 | 1 | 1 | 0.5 | 1 | 1 | 1 | n.i.u. | n.i.u. | n.i.u. | 0.5 | 1 | 1 | 1 | 0.5 | 1 | 1 | 0.5 | 1 | 1
DDD |  | 53-19-0, 72-54-8 | 0.5 | 1 | 1 | 1 | 0.5 | 1 | 1 | 1 | n.i.u. | n.i.u. | n.i.u. | 0.5 | 1 | 1 | 1 | 0.5 | 1 | 1 | 0.5 | 1 | 1
DDE |  | 3424-82-6, 72-55-9 | 0.5 | 1 | 1 | 1 | 0.5 | 1 | 1 | 1 | n.i.u. | n.i.u. | n.i.u. | 0.5 | 1 | 1 | 1 | 0.5 | 1 | 1 | 0.5 | 1 | 1
DDT |  | 50-29-3, 789-02-6 | 0.5 | 1 | 1 | 1 | 0.5 | 1 | 1 | 1 | n.i.u. | n.i.u. | n.i.u. | 0.5 | 1 | 1 | 1 | 0.5 | 1 | 1 | 0.5 | 1 | 1
Diazinon |  | 333-41-5 | 0.5 | 1 | 1 | 1 | 0.5 | 1 | 1 | 1 | n.i.u. | n.i.u. | n.i.u. | 0.5 | 1 | 1 | 1 | 0.5 | 1 | 1 | 0.5 | 1 | 1
Dichlorophene |  | 97-23-4 | 0.5 | 1 | 1 | 1 | 0.5 | 1 | 1 | 1 | n.i.u. | n.i.u. | n.i.u. | 0.5 | 1 | 1 | 1 | 0.5 | 1 | 1 | 0.5 | 1 | 1
Dichlofluanid |  | 1085-98-9 | 0.5 | 1 | 1 | 1 | 0.5 | 1 | 1 | 1 | n.i.u. | n.i.u. | n.i.u. | 0.5 | 1 | 1 | 1 | 0.5 | 1 | 1 | 0.5 | 1 | 1
Dicofol |  | 115-32-2 | 0.5 | 1 | 1 | 1 | 0.5 | 1 | 1 | 1 | n.i.u. | n.i.u. | n.i.u. | 0.5 | 1 | 1 | 1 | 0.5 | 1 | 1 | 0.5 | 1 | 1
Dichlorprop |  | 120-36-5 | 0.5 | 1 | 1 | 1 | 0.5 | 1 | 1 | 1 | n.i.u. | n.i.u. | n.i.u. | 0.5 | 1 | 1 | 1 | 0.5 | 1 | 1 | 0.5 | 1 | 1
Dicrotophos |  | 141-66-2 | 0.5 | 1 | 1 | 1 | 0.5 | 1 | 1 | 1 | n.i.u. | n.i.u. | n.i.u. | 0.5 | 1 | 1 | 1 | 0.5 | 1 | 1 | 0.5 | 1 | 1
Dieldrine |  | 60-57-1 | 0.5 | 1 | 1 | 1 | 0.5 | 1 | 1 | 1 | n.i.u. | n.i.u. | n.i.u. | 0.5 | 1 | 1 | 1 | 0.5 | 1 | 1 | 0.5 | 1 | 1
Dimethoate |  | 60-51-5 | 0.5 | 1 | 1 | 1 | 0.5 | 1 | 1 | 1 | n.i.u. | n.i.u. | n.i.u. | 0.5 | 1 | 1 | 1 | 0.5 | 1 | 1 | 0.5 | 1 | 1
Dinoseb, its salts and acetate |  | 88-85-7 et. al. | 0.5 | 1 | 1 | 1 | 0.5 | 1 | 1 | 1 | n.i.u. | n.i.u. | n.i.u. | 0.5 | 1 | 1 | 1 | 0.5 | 1 | 1 | 0.5 | 1 | 1
Dinotefuran |  | 165252-70-0 | 0.5 | 1 | 1 | 1 | 0.5 | 1 | 1 | 1 | n.i.u. | n.i.u. | n.i.u. | 0.5 | 1 | 1 | 1 | 0.5 | 1 | 1 | 0.5 | 1 | 1
DTTB |  | 63405-99-2 | 0.5 | 1 | 1 | 1 | 0.5 | 1 | 1 | 1 | n.i.u. | n.i.u. | n.i.u. | 0.5 | 1 | 1 | 1 | 0.5 | 1 | 1 | 0.5 | 1 | 1
Endosulfan |  | 115-29-7 | 0.5 | 1 | 1 | 1 | 0.5 | 1 | 1 | 1 | n.i.u. | n.i.u. | n.i.u. | 0.5 | 1 | 1 | 1 | 0.5 | 1 | 1 | 0.5 | 1 | 1
Endosulfan, α- |  | 959-98-8 | 0.5 | 1 | 1 | 1 | 0.5 | 1 | 1 | 1 | n.i.u. | n.i.u. | n.i.u. | 0.5 | 1 | 1 | 1 | 0.5 | 1 | 1 | 0.5 | 1 | 1
Endosulfan, β- |  | 33213-65-9 | 0.5 | 1 | 1 | 1 | 0.5 | 1 | 1 | 1 | n.i.u. | n.i.u. | n.i.u. | 0.5 | 1 | 1 | 1 | 0.5 | 1 | 1 | 0.5 | 1 | 1
Endrin |  | 72-20-8 | 0.5 | 1 | 1 | 1 | 0.5 | 1 | 1 | 1 | n.i.u. | n.i.u. | n.i.u. | 0.5 | 1 | 1 | 1 | 0.5 | 1 | 1 | 0.5 | 1 | 1
Esfenvalerate |  | 66230-04-4 | 0.5 | 1 | 1 | 1 | 0.5 | 1 | 1 | 1 | n.i.u. | n.i.u. | n.i.u. | 0.5 | 1 | 1 | 1 | 0.5 | 1 | 1 | 0.5 | 1 | 1
Fenvalerate |  | 51630-58-1 | 0.5 | 1 | 1 | 1 | 0.5 | 1 | 1 | 1 | n.i.u. | n.i.u. | n.i.u. | 0.5 | 1 | 1 | 1 | 0.5 | 1 | 1 | 0.5 | 1 | 1
Heptachlor |  | 76-44-8 | 0.5 | 1 | 1 | 1 | 0.5 | 1 | 1 | 1 | n.i.u. | n.i.u. | n.i.u. | 0.5 | 1 | 1 | 1 | 0.5 | 1 | 1 | 0.5 | 1 | 1
Heptachloroepoxide |  | 1024-57-3, 28044-83-9 | 0.5 | 1 | 1 | 1 | 0.5 | 1 | 1 | 1 | n.i.u. | n.i.u. | n.i.u. | 0.5 | 1 | 1 | 1 | 0.5 | 1 | 1 | 0.5 | 1 | 1
Hexachlorobenzene |  | 118-74-1 | 0.5 | 1 | 1 | 1 | 0.5 | 1 | 1 | 1 | n.i.u. | n.i.u. | n.i.u. | 0.5 | 1 | 1 | 1 | 0.5 | 1 | 1 | 0.5 | 1 | 1
Hexachlorocyclohexane, α- |  | 319-84-6 | 0.5 | 1 | 1 | 1 | 0.5 | 1 | 1 | 1 | n.i.u. | n.i.u. | n.i.u. | 0.5 | 1 | 1 | 1 | 0.5 | 1 | 1 | 0.5 | 1 | 1
Hexachlorocyclohexane, β- |  | 319-85-7 | 0.5 | 1 | 1 | 1 | 0.5 | 1 | 1 | 1 | n.i.u. | n.i.u. | n.i.u. | 0.5 | 1 | 1 | 1 | 0.5 | 1 | 1 | 0.5 | 1 | 1
Hexachlorocyclohexane, δ- |  | 319-86-8 | 0.5 | 1 | 1 | 1 | 0.5 | 1 | 1 | 1 | n.i.u. | n.i.u. | n.i.u. | 0.5 | 1 | 1 | 1 | 0.5 | 1 | 1 | 0.5 | 1 | 1
Imidacloprid |  | 105827-78-9, 138261-41-3 | 0.5 | 1 | 1 | 1 | 0.5 | 1 | 1 | 1 | n.i.u. | n.i.u. | n.i.u. | 0.5 | 1 | 1 | 1 | 0.5 | 1 | 1 | 0.5 | 1 | 1
Isodrin |  | 465-73-6 | 0.5 | 1 | 1 | 1 | 0.5 | 1 | 1 | 1 | n.i.u. | n.i.u. | n.i.u. | 0.5 | 1 | 1 | 1 | 0.5 | 1 | 1 | 0.5 | 1 | 1
Kelevan |  | 4234-79-1 | 0.5 | 1 | 1 | 1 | 0.5 | 1 | 1 | 1 | n.i.u. | n.i.u. | n.i.u. | 0.5 | 1 | 1 | 1 | 0.5 | 1 | 1 | 0.5 | 1 | 1
Kepone |  | 143-50-0 | 0.5 | 1 | 1 | 1 | 0.5 | 1 | 1 | 1 | n.i.u. | n.i.u. | n.i.u. | 0.5 | 1 | 1 | 1 | 0.5 | 1 | 1 | 0.5 | 1 | 1
Lindane |  | 58-89-9 | 0.5 | 1 | 1 | 1 | 0.5 | 1 | 1 | 1 | n.i.u. | n.i.u. | n.i.u. | 0.5 | 1 | 1 | 1 | 0.5 | 1 | 1 | 0.5 | 1 | 1
Malathion |  | 121-75-5 | 0.5 | 1 | 1 | 1 | 0.5 | 1 | 1 | 1 | n.i.u. | n.i.u. | n.i.u. | 0.5 | 1 | 1 | 1 | 0.5 | 1 | 1 | 0.5 | 1 | 1
MCPA |  | 94-74-6 | 0.5 | 1 | 1 | 1 | 0.5 | 1 | 1 | 1 | n.i.u. | n.i.u. | n.i.u. | 0.5 | 1 | 1 | 1 | 0.5 | 1 | 1 | 0.5 | 1 | 1
MCPB |  | 94-81-5 | 0.5 | 1 | 1 | 1 | 0.5 | 1 | 1 | 1 | n.i.u. | n.i.u. | n.i.u. | 0.5 | 1 | 1 | 1 | 0.5 | 1 | 1 | 0.5 | 1 | 1
Mecoprop |  | 93-65-2 | 0.5 | 1 | 1 | 1 | 0.5 | 1 | 1 | 1 | n.i.u. | n.i.u. | n.i.u. | 0.5 | 1 | 1 | 1 | 0.5 | 1 | 1 | 0.5 | 1 | 1
Metamidophos |  | 10265-92-6 | 0.5 | 1 | 1 | 1 | 0.5 | 1 | 1 | 1 | n.i.u. | n.i.u. | n.i.u. | 0.5 | 1 | 1 | 1 | 0.5 | 1 | 1 | 0.5 | 1 | 1
Mirex |  | 2385-85-5 | 0.5 | 1 | 1 | 1 | 0.5 | 1 | 1 | 1 | n.i.u. | n.i.u. | n.i.u. | 0.5 | 1 | 1 | 1 | 0.5 | 1 | 1 | 0.5 | 1 | 1
Monocrotophos |  | 6923-22-4 | 0.5 | 1 | 1 | 1 | 0.5 | 1 | 1 | 1 | n.i.u. | n.i.u. | n.i.u. | 0.5 | 1 | 1 | 1 | 0.5 | 1 | 1 | 0.5 | 1 | 1
Nitenpyram |  | 150824-47-8, 120738-89-8 | 0.5 | 1 | 1 | 1 | 0.5 | 1 | 1 | 1 | n.i.u. | n.i.u. | n.i.u. | 0.5 | 1 | 1 | 1 | 0.5 | 1 | 1 | 0.5 | 1 | 1
Parathion |  | 56-38-2 | 0.5 | 1 | 1 | 1 | 0.5 | 1 | 1 | 1 | n.i.u. | n.i.u. | n.i.u. | 0.5 | 1 | 1 | 1 | 0.5 | 1 | 1 | 0.5 | 1 | 1
Parathion-methyl |  | 298-00-0 | 0.5 | 1 | 1 | 1 | 0.5 | 1 | 1 | 1 | n.i.u. | n.i.u. | n.i.u. | 0.5 | 1 | 1 | 1 | 0.5 | 1 | 1 | 0.5 | 1 | 1
Pentachloranisol |  | 1825-21-4 | 0.5 | 1 | 1 | 1 | 0.5 | 1 | 1 | 1 | n.i.u. | n.i.u. | n.i.u. | 0.5 | 1 | 1 | 1 | 0.5 | 1 | 1 | 0.5 | 1 | 1
Perthane |  | 72-56-0 | 0.5 | 1 | 1 | 1 | 0.5 | 1 | 1 | 1 | n.i.u. | n.i.u. | n.i.u. | 0.5 | 1 | 1 | 1 | 0.5 | 1 | 1 | 0.5 | 1 | 1
Phosdrin, Mevinphos |  | 7786-34-7 | 0.5 | 1 | 1 | 1 | 0.5 | 1 | 1 | 1 | n.i.u. | n.i.u. | n.i.u. | 0.5 | 1 | 1 | 1 | 0.5 | 1 | 1 | 0.5 | 1 | 1
Phosphamidone |  | 13171-21-6 | 0.5 | 1 | 1 | 1 | 0.5 | 1 | 1 | 1 | n.i.u. | n.i.u. | n.i.u. | 0.5 | 1 | 1 | 1 | 0.5 | 1 | 1 | 0.5 | 1 | 1
Propethamphos |  | 31218-83-4 | 0.5 | 1 | 1 | 1 | 0.5 | 1 | 1 | 1 | n.i.u. | n.i.u. | n.i.u. | 0.5 | 1 | 1 | 1 | 0.5 | 1 | 1 | 0.5 | 1 | 1
Profenophos |  | 41198-08-7 | 0.5 | 1 | 1 | 1 | 0.5 | 1 | 1 | 1 | n.i.u. | n.i.u. | n.i.u. | 0.5 | 1 | 1 | 1 | 0.5 | 1 | 1 | 0.5 | 1 | 1
Silafluofen |  | 105024-66-6 | 0.5 | 1 | 1 | 1 | 0.5 | 1 | 1 | 1 | n.i.u. | n.i.u. | n.i.u. | 0.5 | 1 | 1 | 1 | 0.5 | 1 | 1 | 0.5 | 1 | 1
Strobane |  | 8001-50-1 | 0.5 | 1 | 1 | 1 | 0.5 | 1 | 1 | 1 | n.i.u. | n.i.u. | n.i.u. | 0.5 | 1 | 1 | 1 | 0.5 | 1 | 1 | 0.5 | 1 | 1
Quinalphos |  | 13593-03-8 | 0.5 | 1 | 1 | 1 | 0.5 | 1 | 1 | 1 | n.i.u. | n.i.u. | n.i.u. | 0.5 | 1 | 1 | 1 | 0.5 | 1 | 1 | 0.5 | 1 | 1
Telodrin |  | 297-78-9 | 0.5 | 1 | 1 | 1 | 0.5 | 1 | 1 | 1 | n.i.u. | n.i.u. | n.i.u. | 0.5 | 1 | 1 | 1 | 0.5 | 1 | 1 | 0.5 | 1 | 1
Thiacloprid |  | 111988-49-9 | 0.5 | 1 | 1 | 1 | 0.5 | 1 | 1 | 1 | n.i.u. | n.i.u. | n.i.u. | 0.5 | 1 | 1 | 1 | 0.5 | 1 | 1 | 0.5 | 1 | 1
Thiamethoxam |  | 153719-23-4 | 0.5 | 1 | 1 | 1 | 0.5 | 1 | 1 | 1 | n.i.u. | n.i.u. | n.i.u. | 0.5 | 1 | 1 | 1 | 0.5 | 1 | 1 | 0.5 | 1 | 1
Tolyfluanid |  | 731-27-1 | 0.5 | 1 | 1 | 1 | 0.5 | 1 | 1 | 1 | n.i.u. | n.i.u. | n.i.u. | 0.5 | 1 | 1 | 1 | 0.5 | 1 | 1 | 0.5 | 1 | 1
Toxaphene |  | 8001-35-2 | 0.5 | 1 | 1 | 1 | 0.5 | 1 | 1 | 1 | n.i.u. | n.i.u. | n.i.u. | 0.5 | 1 | 1 | 1 | 0.5 | 1 | 1 | 0.5 | 1 | 1
Triazophos |  | 24017-47-8 | 0.5 | 1 | 1 | 1 | 0.5 | 1 | 1 | 1 | n.i.u. | n.i.u. | n.i.u. | 0.5 | 1 | 1 | 1 | 0.5 | 1 | 1 | 0.5 | 1 | 1
Trifluralin |  | 1582-09-8 | 0.5 | 1 | 1 | 1 | 0.5 | 1 | 1 | 1 | n.i.u. | n.i.u. | n.i.u. | 0.5 | 1 | 1 | 1 | 0.5 | 1 | 1 | 0.5 | 1 | 1
Sum of above pesticides |  |  | 0.5 | 1 | 1 | 1 | 0.5 | 1 | 1 | 1 | n.i.u. | n.i.u. | n.i.u. | 0.5 | 1 | 1 | 1 | 0.5 | 1 | 1 | 0.5 | 1 | 1
Glyphosate and salts (e.g. Isopropylammonium- salt, potassium salt, ammonium salt) |  | 1071-83-6, 38641-94-0, 70901-12-1, 40465-66-5, et.al. | 5 | 5 | 5 | 5 | 5 | 5 | 5 | 5 | n.i.u. | n.i.u. | n.i.u. | n.a. | n.a. | n.a. | n.a. | 5 | 5 | 5 | 5 | 5 | 5
Atrazine |  | 1912-24-9 | u.o. | u.o. | u.o. | u.o. | u.o. | u.o. | u.o. | u.o. | n.a. | n.a. | n.a. | u.o. | u.o. | u.o. | u.o. | u.o. | u.o. | u.o. | u.o. | u.o. | u.o.
Bendiocarb |  | 22781-23-3 | u.o. | u.o. | u.o. | u.o. | u.o. | u.o. | u.o. | u.o. | n.a. | n.a. | n.a. | u.o. | u.o. | u.o. | u.o. | u.o. | u.o. | u.o. | u.o. | u.o. | u.o.
Bifenthrin |  | 82657-04-3 | u.o. | u.o. | u.o. | u.o. | u.o. | u.o. | u.o. | u.o. | n.a. | n.a. | n.a. | u.o. | u.o. | u.o. | u.o. | u.o. | u.o. | u.o. | u.o. | u.o. | u.o.
Bioresmethrin (Resmethrin) |  | 28434-01-7 | u.o. | u.o. | u.o. | u.o. | u.o. | u.o. | u.o. | u.o. | n.a. | n.a. | n.a. | u.o. | u.o. | u.o. | u.o. | u.o. | u.o. | u.o. | u.o. | u.o. | u.o.
Buprofezin |  | 69327-76-0 | u.o. | u.o. | u.o. | u.o. | u.o. | u.o. | u.o. | u.o. | n.a. | n.a. | n.a. | u.o. | u.o. | u.o. | u.o. | u.o. | u.o. | u.o. | u.o. | u.o. | u.o.
Captafol |  | 2425-06-1 | u.o. | u.o. | u.o. | u.o. | u.o. | u.o. | u.o. | u.o. | n.a. | n.a. | n.a. | u.o. | u.o. | u.o. | u.o. | u.o. | u.o. | u.o. | u.o. | u.o. | u.o.
Carbosulfan |  | 55285-14-8 | u.o. | u.o. | u.o. | u.o. | u.o. | u.o. | u.o. | u.o. | n.a. | n.a. | n.a. | u.o. | u.o. | u.o. | u.o. | u.o. | u.o. | u.o. | u.o. | u.o. | u.o.
Chlorfenapyr |  | 122453-73-0 | u.o. | u.o. | u.o. | u.o. | u.o. | u.o. | u.o. | u.o. | n.a. | n.a. | n.a. | u.o. | u.o. | u.o. | u.o. | u.o. | u.o. | u.o. | u.o. | u.o. | u.o.
Chlorfluazuron |  | 71422-67-8 | u.o. | u.o. | u.o. | u.o. | u.o. | u.o. | u.o. | u.o. | n.a. | n.a. | n.a. | u.o. | u.o. | u.o. | u.o. | u.o. | u.o. | u.o. | u.o. | u.o. | u.o.
Chlorpyrifos-ethyl |  | 2921-88-2 | u.o. | u.o. | u.o. | u.o. | u.o. | u.o. | u.o. | u.o. | n.a. | n.a. | n.a. | u.o. | u.o. | u.o. | u.o. | u.o. | u.o. | u.o. | u.o. | u.o. | u.o.
Chlorpyrifos-methyl |  | 5598-13-0 | u.o. | u.o. | u.o. | u.o. | u.o. | u.o. | u.o. | u.o. | n.a. | n.a. | n.a. | u.o. | u.o. | u.o. | u.o. | u.o. | u.o. | u.o. | u.o. | u.o. | u.o.
Clethodim |  | 99129-21-2 | u.o. | u.o. | u.o. | u.o. | u.o. | u.o. | u.o. | u.o. | n.a. | n.a. | n.a. | u.o. | u.o. | u.o. | u.o. | u.o. | u.o. | u.o. | u.o. | u.o. | u.o.
Cyclanilide |  | 113136-77-9 | u.o. | u.o. | u.o. | u.o. | u.o. | u.o. | u.o. | u.o. | n.a. | n.a. | n.a. | u.o. | u.o. | u.o. | u.o. | u.o. | u.o. | u.o. | u.o. | u.o. | u.o.
Diafenthiuron |  | 80060-09-9 | u.o. | u.o. | u.o. | u.o. | u.o. | u.o. | u.o. | u.o. | n.a. | n.a. | n.a. | u.o. | u.o. | u.o. | u.o. | u.o. | u.o. | u.o. | u.o. | u.o. | u.o.
Dichlofenthion |  | 97-17-6 | u.o. | u.o. | u.o. | u.o. | u.o. | u.o. | u.o. | u.o. | n.a. | n.a. | n.a. | u.o. | u.o. | u.o. | u.o. | u.o. | u.o. | u.o. | u.o. | u.o. | u.o.
Dichlorvos |  | 62-73-7 | u.o. | u.o. | u.o. | u.o. | u.o. | u.o. | u.o. | u.o. | n.a. | n.a. | n.a. | u.o. | u.o. | u.o. | u.o. | u.o. | u.o. | u.o. | u.o. | u.o. | u.o.
Diflubenzuron |  | 35367-38-5 | u.o. | u.o. | u.o. | u.o. | u.o. | u.o. | u.o. | u.o. | n.a. | n.a. | n.a. | u.o. | u.o. | u.o. | u.o. | u.o. | u.o. | u.o. | u.o. | u.o. | u.o.
Diuron |  | 330-54-1 | u.o. | u.o. | u.o. | u.o. | u.o. | u.o. | u.o. | u.o. | n.a. | n.a. | n.a. | u.o. | u.o. | u.o. | u.o. | u.o. | u.o. | u.o. | u.o. | u.o. | u.o.
Empenthrin |  | 54406-48-3 | u.o. | u.o. | u.o. | u.o. | u.o. | u.o. | u.o. | u.o. | n.a. | n.a. | n.a. | u.o. | u.o. | u.o. | u.o. | u.o. | u.o. | u.o. | u.o. | u.o. | u.o.
Endosulfansulfate |  | 1031-07-8 | u.o. | u.o. | u.o. | u.o. | u.o. | u.o. | u.o. | u.o. | n.a. | n.a. | n.a. | u.o. | u.o. | u.o. | u.o. | u.o. | u.o. | u.o. | u.o. | u.o. | u.o.
Ethion |  | 563-12-2 | u.o. | u.o. | u.o. | u.o. | u.o. | u.o. | u.o. | u.o. | n.a. | n.a. | n.a. | u.o. | u.o. | u.o. | u.o. | u.o. | u.o. | u.o. | u.o. | u.o. | u.o.
Fenchlorphos |  | 299-84-3 | u.o. | u.o. | u.o. | u.o. | u.o. | u.o. | u.o. | u.o. | n.a. | n.a. | n.a. | u.o. | u.o. | u.o. | u.o. | u.o. | u.o. | u.o. | u.o. | u.o. | u.o.
Fenitrothion |  | 122-14-5 | u.o. | u.o. | u.o. | u.o. | u.o. | u.o. | u.o. | u.o. | n.a. | n.a. | n.a. | u.o. | u.o. | u.o. | u.o. | u.o. | u.o. | u.o. | u.o. | u.o. | u.o.
Fenpropathrin |  | 39515-41-8 | u.o. | u.o. | u.o. | u.o. | u.o. | u.o. | u.o. | u.o. | n.a. | n.a. | n.a. | u.o. | u.o. | u.o. | u.o. | u.o. | u.o. | u.o. | u.o. | u.o. | u.o.
Fenthion |  | 55-38-9 | u.o. | u.o. | u.o. | u.o. | u.o. | u.o. | u.o. | u.o. | n.a. | n.a. | n.a. | u.o. | u.o. | u.o. | u.o. | u.o. | u.o. | u.o. | u.o. | u.o. | u.o.
Fipronil |  | 120068-37-3 | u.o. | u.o. | u.o. | u.o. | u.o. | u.o. | u.o. | u.o. | n.a. | n.a. | n.a. | u.o. | u.o. | u.o. | u.o. | u.o. | u.o. | u.o. | u.o. | u.o. | u.o.
Flumethrin |  | 69770-45-2 | u.o. | u.o. | u.o. | u.o. | u.o. | u.o. | u.o. | u.o. | n.a. | n.a. | n.a. | u.o. | u.o. | u.o. | u.o. | u.o. | u.o. | u.o. | u.o. | u.o. | u.o.
Lufenuron |  | 103055-07-8 | u.o. | u.o. | u.o. | u.o. | u.o. | u.o. | u.o. | u.o. | n.a. | n.a. | n.a. | u.o. | u.o. | u.o. | u.o. | u.o. | u.o. | u.o. | u.o. | u.o. | u.o.
Metam-sodium |  | 137-42-8 | u.o. | u.o. | u.o. | u.o. | u.o. | u.o. | u.o. | u.o. | n.a. | n.a. | n.a. | u.o. | u.o. | u.o. | u.o. | u.o. | u.o. | u.o. | u.o. | u.o. | u.o.
Methomyl |  | 16752-77-5 | u.o. | u.o. | u.o. | u.o. | u.o. | u.o. | u.o. | u.o. | n.a. | n.a. | n.a. | u.o. | u.o. | u.o. | u.o. | u.o. | u.o. | u.o. | u.o. | u.o. | u.o.
Metolachlor |  | 51218-45-2 | u.o. | u.o. | u.o. | u.o. | u.o. | u.o. | u.o. | u.o. | n.a. | n.a. | n.a. | u.o. | u.o. | u.o. | u.o. | u.o. | u.o. | u.o. | u.o. | u.o. | u.o.
Pendimethalin |  | 40487-42-1 | u.o. | u.o. | u.o. | u.o. | u.o. | u.o. | u.o. | u.o. | n.a. | n.a. | n.a. | u.o. | u.o. | u.o. | u.o. | u.o. | u.o. | u.o. | u.o. | u.o. | u.o.
Phosmet |  | 732-11-6 | u.o. | u.o. | u.o. | u.o. | u.o. | u.o. | u.o. | u.o. | n.a. | n.a. | n.a. | u.o. | u.o. | u.o. | u.o. | u.o. | u.o. | u.o. | u.o. | u.o. | u.o.
Phoxim, Baythion |  | 14816-18-3 | u.o. | u.o. | u.o. | u.o. | u.o. | u.o. | u.o. | u.o. | n.a. | n.a. | n.a. | u.o. | u.o. | u.o. | u.o. | u.o. | u.o. | u.o. | u.o. | u.o. | u.o.
Pirimiphos-ethyl |  | 23505-41-1 | u.o. | u.o. | u.o. | u.o. | u.o. | u.o. | u.o. | u.o. | n.a. | n.a. | n.a. | u.o. | u.o. | u.o. | u.o. | u.o. | u.o. | u.o. | u.o. | u.o. | u.o.
Pirimiphos-methyl |  | 29232-93-7 | u.o. | u.o. | u.o. | u.o. | u.o. | u.o. | u.o. | u.o. | n.a. | n.a. | n.a. | u.o. | u.o. | u.o. | u.o. | u.o. | u.o. | u.o. | u.o. | u.o. | u.o.
Prometryn |  | 83653-07-0 | u.o. | u.o. | u.o. | u.o. | u.o. | u.o. | u.o. | u.o. | n.a. | n.a. | n.a. | u.o. | u.o. | u.o. | u.o. | u.o. | u.o. | u.o. | u.o. | u.o. | u.o.
Pymetrozine |  | 123312-89-0 | u.o. | u.o. | u.o. | u.o. | u.o. | u.o. | u.o. | u.o. | n.a. | n.a. | n.a. | u.o. | u.o. | u.o. | u.o. | u.o. | u.o. | u.o. | u.o. | u.o. | u.o.
Pyrethrums |  | 8003-34-7 | u.o. | u.o. | u.o. | u.o. | u.o. | u.o. | u.o. | u.o. | n.a. | n.a. | n.a. | u.o. | u.o. | u.o. | u.o. | u.o. | u.o. | u.o. | u.o. | u.o. | u.o.
Quintozine |  | 82-68-8 | u.o. | u.o. | u.o. | u.o. | u.o. | u.o. | u.o. | u.o. | n.a. | n.a. | n.a. | u.o. | u.o. | u.o. | u.o. | u.o. | u.o. | u.o. | u.o. | u.o. | u.o.
Teflubenzuron |  | 83121-18-0 | u.o. | u.o. | u.o. | u.o. | u.o. | u.o. | u.o. | u.o. | n.a. | n.a. | n.a. | u.o. | u.o. | u.o. | u.o. | u.o. | u.o. | u.o. | u.o. | u.o. | u.o.
Tetrachlorvinphos |  | 961-11-5 | u.o. | u.o. | u.o. | u.o. | u.o. | u.o. | u.o. | u.o. | n.a. | n.a. | n.a. | u.o. | u.o. | u.o. | u.o. | u.o. | u.o. | u.o. | u.o. | u.o. | u.o.
Thidiazuron |  | 51707-55-2 | u.o. | u.o. | u.o. | u.o. | u.o. | u.o. | u.o. | u.o. | n.a. | n.a. | n.a. | u.o. | u.o. | u.o. | u.o. | u.o. | u.o. | u.o. | u.o. | u.o. | u.o.
Thiodicarb |  | 59669-26-0 | u.o. | u.o. | u.o. | u.o. | u.o. | u.o. | u.o. | u.o. | n.a. | n.a. | n.a. | u.o. | u.o. | u.o. | u.o. | u.o. | u.o. | u.o. | u.o. | u.o. | u.o.
Tolclofos-methyl |  | 57018-04-9 | u.o. | u.o. | u.o. | u.o. | u.o. | u.o. | u.o. | u.o. | n.a. | n.a. | n.a. | u.o. | u.o. | u.o. | u.o. | u.o. | u.o. | u.o. | u.o. | u.o. | u.o.
Transfluthrin |  | 118712-89-3 | u.o. | u.o. | u.o. | u.o. | u.o. | u.o. | u.o. | u.o. | n.a. | n.a. | n.a. | u.o. | u.o. | u.o. | u.o. | u.o. | u.o. | u.o. | u.o. | u.o. | u.o.
Trifloxysulfuron-sodium |  | 199119-58-9 | u.o. | u.o. | u.o. | u.o. | u.o. | u.o. | u.o. | u.o. | n.a. | n.a. | n.a. | u.o. | u.o. | u.o. | u.o. | u.o. | u.o. | u.o. | u.o. | u.o. | u.o.
Triflumuron |  | 64628-44-0 | u.o. | u.o. | u.o. | u.o. | u.o. | u.o. | u.o. | u.o. | n.a. | n.a. | n.a. | u.o. | u.o. | u.o. | u.o. | u.o. | u.o. | u.o. | u.o. | u.o. | u.o.
Chlorinated phenols [mg/kg]
2-Chlorophenol |  | 95-57-8 | 0.5 | 3 | 3 | 3 | 0.5 | 1 | 1 | 1 | 5 | 25 | 0.5 | 2 | 2 | 2 | 2 | 0.5 | 3 | 3 | 0.5 | 1 | 1
3-Chlorophenol |  | 108-43-0 | 0.5 | 3 | 3 | 3 | 0.5 | 1 | 1 | 1 | 5 | 25 | 0.5 | 2 | 2 | 2 | 2 | 0.5 | 3 | 3 | 0.5 | 1 | 1
4-Chlorophenol |  | 106-48-9 | 0.5 | 3 | 3 | 3 | 0.5 | 1 | 1 | 1 | 5 | 25 | 0.5 | 2 | 2 | 2 | 2 | 0.5 | 3 | 3 | 0.5 | 1 | 1
Sum Monochlorophenols | MCP |  | 0.5 | 3 | 3 | 3 | 0.5 | 1 | 1 | 1 | 5 | 25 | 0.5 | 2 | 2 | 2 | 2 | 0.5 | 3 | 3 | 0.5 | 1 | 1
2,3-Dichlorophenol |  | 576-24-9 | 0.5 | 3 | 3 | 3 | 0.5 | 1 | 1 | 1 | 5 | 25 | 0.5 | 1 | 1 | 1 | 1 | 0.5 | 3 | 3 | 0.5 | 1 | 1
2,4-Dichlorophenol |  | 120-83-2 | 0.5 | 3 | 3 | 3 | 0.5 | 1 | 1 | 1 | 5 | 25 | 0.5 | 1 | 1 | 1 | 1 | 0.5 | 3 | 3 | 0.5 | 1 | 1
2,5-Dichlorophenol |  | 583-78-8 | 0.5 | 3 | 3 | 3 | 0.5 | 1 | 1 | 1 | 5 | 25 | 0.5 | 1 | 1 | 1 | 1 | 0.5 | 3 | 3 | 0.5 | 1 | 1
2,6-Dichlorophenol |  | 87-65-0 | 0.5 | 3 | 3 | 3 | 0.5 | 1 | 1 | 1 | 5 | 25 | 0.5 | 1 | 1 | 1 | 1 | 0.5 | 3 | 3 | 0.5 | 1 | 1
3,4-Dichlorophenol |  | 95-77-2 | 0.5 | 3 | 3 | 3 | 0.5 | 1 | 1 | 1 | 5 | 25 | 0.5 | 1 | 1 | 1 | 1 | 0.5 | 3 | 3 | 0.5 | 1 | 1
3,5-Dichlorophenol |  | 591-35-5 | 0.5 | 3 | 3 | 3 | 0.5 | 1 | 1 | 1 | 5 | 25 | 0.5 | 1 | 1 | 1 | 1 | 0.5 | 3 | 3 | 0.5 | 1 | 1
Sum Dichlorophenols | DCP |  | 0.5 | 3 | 3 | 3 | 0.5 | 1 | 1 | 1 | 5 | 25 | 0.5 | 1 | 1 | 1 | 1 | 0.5 | 3 | 3 | 0.5 | 1 | 1
2,3,4-Trichlorophenol |  | 15950-66-0 | 0.2 | 2 | 2 | 2 | 0.2 | 1 | 1 | 1 | 2 | 10 | 0.2 | 0.5 | 1 | 1 | 1 | 0.2 | 2 | 2 | 0.2 | 1 | 1
2,3,5-Trichlorophenol |  | 933-78-8 | 0.2 | 2 | 2 | 2 | 0.2 | 1 | 1 | 1 | 2 | 10 | 0.2 | 0.5 | 1 | 1 | 1 | 0.2 | 2 | 2 | 0.2 | 1 | 1
2,3,6-Trichlorophenol |  | 933-75-5 | 0.2 | 2 | 2 | 2 | 0.2 | 1 | 1 | 1 | 2 | 10 | 0.2 | 0.5 | 1 | 1 | 1 | 0.2 | 2 | 2 | 0.2 | 1 | 1
2,4,5-Trichlorophenol |  | 95-95-4 | 0.2 | 2 | 2 | 2 | 0.2 | 1 | 1 | 1 | 2 | 10 | 0.2 | 0.5 | 1 | 1 | 1 | 0.2 | 2 | 2 | 0.2 | 1 | 1
2,4,6-Trichlorophenol |  | 88-06-2 | 0.2 | 2 | 2 | 2 | 0.2 | 1 | 1 | 1 | 2 | 10 | 0.2 | 0.5 | 1 | 1 | 1 | 0.2 | 2 | 2 | 0.2 | 1 | 1
3,4,5-Trichlorophenol |  | 609-19-8 | 0.2 | 2 | 2 | 2 | 0.2 | 1 | 1 | 1 | 2 | 10 | 0.2 | 0.5 | 1 | 1 | 1 | 0.2 | 2 | 2 | 0.2 | 1 | 1
Sum Trichlorophenols | TrCP |  | 0.2 | 2 | 2 | 2 | 0.2 | 1 | 1 | 1 | 2 | 10 | 0.2 | 0.5 | 1 | 1 | 1 | 0.2 | 2 | 2 | 0.2 | 1 | 1
2,3,4,5-Tetrachlorophenol |  | 4901-51-3 | 0.05 | 0.5 | 0.5 | 0.5 | 0.05 | 0.25 | 0.25 | 0.25 | 0.5 | 2.5 | 0.05 | 0.5 | 0.5 | 0.5 | 0.5 | 0.05 | 0.5 | 0.5 | 0.05 | 0.25 | 0.25
2,3,4,6-Tetrachlorophenol |  | 58-90-2 | 0.05 | 0.5 | 0.5 | 0.5 | 0.05 | 0.25 | 0.25 | 0.25 | 0.5 | 2.5 | 0.05 | 0.5 | 0.5 | 0.5 | 0.5 | 0.05 | 0.5 | 0.5 | 0.05 | 0.25 | 0.25
2,3,5,6-Tetrachlorophenol |  | 935-95-5 | 0.05 | 0.5 | 0.5 | 0.5 | 0.05 | 0.25 | 0.25 | 0.25 | 0.5 | 2.5 | 0.05 | 0.5 | 0.5 | 0.5 | 0.5 | 0.05 | 0.5 | 0.5 | 0.05 | 0.25 | 0.25
Sum Tetrachlorophenols | TeCP |  | 0.05 | 0.5 | 0.5 | 0.5 | 0.05 | 0.25 | 0.25 | 0.25 | 0.5 | 2.5 | 0.05 | 0.5 | 0.5 | 0.5 | 0.5 | 0.05 | 0.5 | 0.5 | 0.05 | 0.25 | 0.25
Pentachlorophenol (PCP) | PCP | 87-86-5 | 0.05 | 0.5 | 0.5 | 0.5 | 0.05 | 0.25 | 0.25 | 0.25 | 0.5 | 2.5 | 0.05 | 0.3 | 0.5 | 0.5 | 0.5 | 0.05 | 0.5 | 0.5 | 0.05 | 0.25 | 0.25
Plasticizer/Phthalates [mg/kg]
Benzylbutylphthalate | BBP | 85-68-7 | 500 | 500 | 500 | 1000 | 100 | 100 | 100 | 100 | 250 | 1000 | 100 | 500 | 500 | 500 | 1000 | 500 | 500 | 500 | 100 | 100 | 100
Dimethylphthalate | DMP | 131-11-3 | 500 | 500 | 500 | 1000 | 100 | 100 | 100 | 100 | 250 | 1000 | 100 | 500 | 500 | 500 | 1000 | 500 | 500 | 500 | 100 | 100 | 100
Diethylphthalate | DEP | 84-66-2 | 500 | 500 | 500 | 1000 | 100 | 100 | 100 | 100 | 250 | 1000 | 100 | 500 | 500 | 500 | 1000 | 500 | 500 | 500 | 100 | 100 | 100
Dibutylphthalate | DBP | 84-74-2 | 500 | 500 | 500 | 1000 | 100 | 100 | 100 | 100 | 250 | 1000 | 100 | 500 | 500 | 500 | 1000 | 500 | 500 | 500 | 100 | 100 | 100
Di-(2-methoxyethyl)phthalate | DMEP | 117-82-8 | 500 | 500 | 500 | 1000 | 100 | 100 | 100 | 100 | 250 | 1000 | 100 | 500 | 500 | 500 | 1000 | 500 | 500 | 500 | 100 | 100 | 100
Di-(2-ethylhexyl)phthalate | DEHP | 117-81-7 | 500 | 500 | 500 | 1000 | 100 | 100 | 100 | 100 | 250 | 1000 | 100 | 500 | 500 | 500 | 1000 | 500 | 500 | 500 | 100 | 100 | 100
Di-C6-8-branched alkylphthalates, C7 rich | DIHP | 71888-89-6 | 500 | 500 | 500 | 1000 | 100 | 100 | 100 | 100 | 250 | 1000 | 100 | 500 | 500 | 500 | 1000 | 500 | 500 | 500 | 100 | 100 | 100
Di-C7-11-branched and linear alkylphthalates | DHNUP | 68515-42-4 | 500 | 500 | 500 | 1000 | 100 | 100 | 100 | 100 | 250 | 1000 | 100 | 500 | 500 | 500 | 1000 | 500 | 500 | 500 | 100 | 100 | 100
Dicyclohexylphthalate | DCHP | 84-61-7 | 500 | 500 | 500 | 1000 | 100 | 100 | 100 | 100 | 250 | 1000 | 100 | 500 | 500 | 500 | 1000 | 500 | 500 | 500 | 100 | 100 | 100
Dihexylphthalates, branched and linear | DHxP | 68515-50-4 | 500 | 500 | 500 | 1000 | 100 | 100 | 100 | 100 | 250 | 1000 | 100 | 500 | 500 | 500 | 1000 | 500 | 500 | 500 | 100 | 100 | 100
Di-iso-butylphthalate | DIBP | 84-69-5 | 500 | 500 | 500 | 1000 | 100 | 100 | 100 | 100 | 250 | 1000 | 100 | 500 | 500 | 500 | 1000 | 500 | 500 | 500 | 100 | 100 | 100
Di-iso-hexylphthalate | DIHxP | 71850-09-4 | 500 | 500 | 500 | 1000 | 100 | 100 | 100 | 100 | 250 | 1000 | 100 | 500 | 500 | 500 | 1000 | 500 | 500 | 500 | 100 | 100 | 100
Di-iso-octylphthalate | DIOP | 27554-26-3 | 500 | 500 | 500 | 1000 | 100 | 100 | 100 | 100 | 250 | 1000 | 100 | 500 | 500 | 500 | 1000 | 500 | 500 | 500 | 100 | 100 | 100
Di-iso-nonylphthalate | DINP | 28553-12-0, 68515-48-0 | 500 | 500 | 500 | n.a. | 100 | 100 | 100 | 100 | 250 | 1000 | 100 | 500 | 500 | 500 | n.a. | 500 | 500 | 500 | 100 | 100 | 100
Di-iso-decylphthalate | DIDP | 26761-40-0, 68515-49-1 | 500 | 500 | 500 | 1000 | 100 | 100 | 100 | 100 | 250 | 1000 | 100 | 500 | 500 | 500 | 1000 | 500 | 500 | 500 | 100 | 100 | 100
Di-n-propylphthalate | DPrP | 131-16-8 | 500 | 500 | 500 | 1000 | 100 | 100 | 100 | 100 | 250 | 1000 | 100 | 500 | 500 | 500 | 1000 | 500 | 500 | 500 | 100 | 100 | 100
Di-n-hexylphthalate | DHP | 84-75-3 | 500 | 500 | 500 | 1000 | 100 | 100 | 100 | 100 | 250 | 1000 | 100 | 500 | 500 | 500 | 1000 | 500 | 500 | 500 | 100 | 100 | 100
Di-n-octylphthalate | DNOP | 117-84-0 | 500 | 500 | 500 | 1000 | 100 | 100 | 100 | 100 | 250 | 1000 | 100 | 500 | 500 | 500 | 1000 | 500 | 500 | 500 | 100 | 100 | 100
Di-n-nonylphthalate | DNP | 84-76-4 | 500 | 500 | 500 | 1000 | 100 | 100 | 100 | 100 | 250 | 1000 | 100 | 500 | 500 | 500 | 1000 | 500 | 500 | 500 | 100 | 100 | 100
Di-pentylphthalate (n-, iso-, or mixed) | DPP | 131-18-0, 605-50-5, 776297-69-9, 84777-06-0 | 500 | 500 | 500 | 1000 | 100 | 100 | 100 | 100 | 250 | 1000 | 100 | 500 | 500 | 500 | 1000 | 500 | 500 | 500 | 100 | 100 | 100
1,2-Benzenedicarboxylic acid, di-C6-10 alkyl esters |  | 68515-51-5 | 500 | 500 | 500 | 1000 | 100 | 100 | 100 | 100 | 250 | 1000 | 100 | 500 | 500 | 500 | 1000 | 500 | 500 | 500 | 100 | 100 | 100
1,2-Benzenedicarboxylic acid, mixed decyl and hexyl and octyl diesters |  | 68648-93-1 | 500 | 500 | 500 | 1000 | 100 | 100 | 100 | 100 | 250 | 1000 | 100 | 500 | 500 | 500 | 1000 | 500 | 500 | 500 | 100 | 100 | 100
Sum |  |  | 500 | 500 | 500 | n.a. | 250 | 250 | 250 | 250 | 250 | 1000 | 250 | 500 | 500 | 500 | n.a. | 500 | 500 | 500 | 250 | 250 | 250
Sum without DINP |  |  | n.a. | n.a. | n.a. | 1000 | n.a. | n.a. | n.a. | n.a. | n.a. | n.a. | n.a. | n.a. | n.a. | n.a. | 1000 | n.a. | n.a. | n.a. | n.a. | n.a. | n.a.
Organic tin compounds [mg/kg]
Monomethyltin | MMT | Various | 1 | 2 | 2 | 2 | 0.5 | 0.5 | 0.5 | 0.5 | 5 | 25 | 0.5 | 1 | 2 | 2 | 2 | 1 | 2 | 2 | 0.5 | 0.5 | 0.5
Monobutyltin | MBT | Various | 1 | 2 | 2 | 2 | 0.5 | 0.5 | 0.5 | 0.5 | 5 | 25 | 0.5 | 1 | 2 | 2 | 2 | 1 | 2 | 2 | 0.5 | 0.5 | 0.5
Monophenyltin | MPhT | Various | 1 | 2 | 2 | 2 | 0.5 | 0.5 | 0.5 | 0.5 | 5 | 25 | 0.5 | 1 | 2 | 2 | 2 | 1 | 2 | 2 | 0.5 | 0.5 | 0.5
Monooctyltin | MOT | Various | 1 | 2 | 2 | 2 | 0.5 | 0.5 | 0.5 | 0.5 | 5 | 25 | 0.5 | 1 | 2 | 2 | 2 | 1 | 2 | 2 | 0.5 | 0.5 | 0.5
Dimethyltin | DMT | Various | 1 | 2 | 2 | 2 | 0.5 | 0.5 | 0.5 | 0.5 | 5 | 25 | 0.5 | 1 | 2 | 2 | 2 | 1 | 2 | 2 | 0.5 | 0.5 | 0.5
Dipropyltin | DPT | Various | 1 | 2 | 2 | 2 | 0.5 | 0.5 | 0.5 | 0.5 | 5 | 25 | 0.5 | 1 | 2 | 2 | 2 | 1 | 2 | 2 | 0.5 | 0.5 | 0.5
Dibutyltin | DBT | Various | 1 | 2 | 2 | 2 | 0.5 | 0.5 | 0.5 | 0.5 | 5 | 25 | 0.5 | 1 | 2 | 2 | 2 | 1 | 2 | 2 | 0.5 | 0.5 | 0.5
Diphenyltin | DPhT | Various | 1 | 2 | 2 | 2 | 0.5 | 0.5 | 0.5 | 0.5 | 5 | 25 | 0.5 | 1 | 2 | 2 | 2 | 1 | 2 | 2 | 0.5 | 0.5 | 0.5
Dioctyltin | DOT | Various | 1 | 2 | 2 | 2 | 0.5 | 0.5 | 0.5 | 0.5 | 5 | 25 | 0.5 | 1 | 2 | 2 | 2 | 1 | 2 | 2 | 0.5 | 0.5 | 0.5
Trimethyltin | TMT | Various | 1 | 2 | 2 | 2 | 0.5 | 0.5 | 0.5 | 0.5 | 5 | 25 | 0.5 | 1 | 2 | 2 | 2 | 1 | 2 | 2 | 0.5 | 0.5 | 0.5
Tripropyltin | TPT | Various | 1 | 2 | 2 | 2 | 0.5 | 0.5 | 0.5 | 0.5 | 1 | 5 | 0.5 | 1 | 2 | 2 | 2 | 1 | 2 | 2 | 0.5 | 0.5 | 0.5
Tributyltin | TBT | Various | 0.5 | 1 | 1 | 1 | 0.5 | 0.5 | 0.5 | 0.5 | 5 | 25 | 0.5 | 0.5 | 1 | 1 | 1 | 0.5 | 1 | 1 | 0.5 | 0.5 | 0.5
Triphenyltin | TPhT | Various | 0.5 | 1 | 1 | 1 | 0.5 | 0.5 | 0.5 | 0.5 | 5 | 25 | 0.5 | 0.5 | 1 | 1 | 1 | 0.5 | 1 | 1 | 0.5 | 0.5 | 0.5
Trioctyltin | TOT | Various | 1 | 2 | 2 | 2 | 0.5 | 0.5 | 0.5 | 0.5 | 5 | 25 | 0.5 | 1 | 2 | 2 | 2 | 1 | 2 | 2 | 0.5 | 0.5 | 0.5
Tricylcohexyltin | TCyHT | Various | 1 | 2 | 2 | 2 | 0.5 | 0.5 | 0.5 | 0.5 | 1 | 5 | 0.5 | 1 | 2 | 2 | 2 | 1 | 2 | 2 | 0.5 | 0.5 | 0.5
Tetraethyltin | TeET | Various | 1 | 2 | 2 | 2 | 0.5 | 0.5 | 0.5 | 0.5 | 1 | 5 | 0.5 | 1 | 2 | 2 | 2 | 1 | 2 | 2 | 0.5 | 0.5 | 0.5
Tetrabutyltin | TeBT | Various | 1 | 2 | 2 | 2 | 0.5 | 0.5 | 0.5 | 0.5 | 1 | 5 | 0.5 | 1 | 2 | 2 | 2 | 1 | 2 | 2 | 0.5 | 0.5 | 0.5
Tetraoctyltin | TeOT | Various | 1 | 2 | 2 | 2 | 0.5 | 0.5 | 0.5 | 0.5 | 1 | 5 | 0.5 | 1 | 2 | 2 | 2 | 1 | 2 | 2 | 0.5 | 0.5 | 0.5
Bisphenols [mg/kg]
Bisphenol A (4,4‘-Isopropylidenediphenol) | BPA | 80-05-7 | 10 | 10 | 10 | 10 | 10 | 10 | 10 | 10 | 100 | 500 | 10 | 10 | 10 | 10 | 10 | 10 | 10 | 10 | 10 | 10 | 10
Bisphenol B (4,4'-(1-methylpropylidene)bisphenol) | BPB | 77-40-7 | 200 | 200 | 200 | 200 | 200 | 200 | 200 | 200 | 1000 | 1000 [13] | 200 | 800 | 800 | 800 | 800 | 200 | 200 | 200 | 200 | 200 | 200
Bisphenol AF (4,4′-(1,1,1,3,3,3-Hexafluoropropane-2,2-diyl)diphenol) | BPAF | 1478-61-1 | 200 | 200 | 200 | 200 | 200 | 200 | 200 | 200 | 1000 | 5000 | 200 | 800 | 800 | 800 | 800 | 200 | 200 | 200 | 200 | 200 | 200
Bisphenol F (4,4′-Methylenediphenol) | BPF | 620-92-8 | 200 | 200 | 200 | 200 | 200 | 200 | 200 | 200 | 1000 | 5000 | 200 | 800 | 800 | 800 | 800 | 200 | 200 | 200 | 200 | 200 | 200
Bisphenol S (4,4′-Sulfonyldiphenol) | BPS | 80-09-1 | 200 | 200 | 200 | 200 | 200 | 200 | 200 | 200 | 1000 | 1000 [13] | 200 | 800 [14] | 800 [14] | 800 [14] | 800 [14] | 200 | 200 | 200 | 200 | 200 | 200
2,2′-Methylene bis(4-methyl-6-tert-butylphenol) |  | 119-47-1 | 1000 | 1000 | 1000 | 1000 | 1000 | 1000 | 1000 | 1000 | 1000 | 1000 [13] | 1000 | 1000 | 1000 | 1000 | 1000 | 1000 | 1000 | 1000 | 1000 | 1000 | 1000
Colourants [mg/kg]
Allergens
C.I. Disperse Blue 3 | C.I. 61 505 | 2475-46-9 | 50 | 50 | 50 | 50 | 20 | 20 | 20 | 20 | 50 | 250 | 20 | 50 | 50 | 50 | 50 | 50 | 50 | 50 | 20 | 20 | 20
C.I. Disperse Blue 7 | C.I. 62 500 | 3179-90-6 | 50 | 50 | 50 | 50 | 20 | 20 | 20 | 20 | 50 | 250 | 20 | 50 | 50 | 50 | 50 | 50 | 50 | 50 | 20 | 20 | 20
C.I. Disperse Blue 26 | C.I. 63 305 | 3860-63-7 | 50 | 50 | 50 | 50 | 20 | 20 | 20 | 20 | 50 | 250 | 20 | 50 | 50 | 50 | 50 | 50 | 50 | 50 | 20 | 20 | 20
C.I. Disperse Blue 35 |  | 12222-75-2 | 50 | 50 | 50 | 50 | 20 | 20 | 20 | 20 | 50 | 250 | 20 | 50 | 50 | 50 | 50 | 50 | 50 | 50 | 20 | 20 | 20
C.I. Disperse Blue 102 | C.I. 111 945 | 12222-97-8, 69766-79-6 | 50 | 50 | 50 | 50 | 20 | 20 | 20 | 20 | 50 | 250 | 20 | 50 | 50 | 50 | 50 | 50 | 50 | 50 | 20 | 20 | 20
C.I. Disperse Blue 106 | C.I. 111 935 | 12223-01-7, 68516-81-4 | 50 | 50 | 50 | 50 | 20 | 20 | 20 | 20 | 50 | 250 | 20 | 50 | 50 | 50 | 50 | 50 | 50 | 50 | 20 | 20 | 20
C.I. Disperse Blue 124 | C.I. 111 938 | 61951-51-7, 15141-18-1 | 50 | 50 | 50 | 50 | 20 | 20 | 20 | 20 | 50 | 250 | 20 | 50 | 50 | 50 | 50 | 50 | 50 | 50 | 20 | 20 | 20
C.I. Disperse Brown 1 | C.I. 11 152 | 23355-64-8 | 50 | 50 | 50 | 50 | 20 | 20 | 20 | 20 | 50 | 250 | 20 | 50 | 50 | 50 | 50 | 50 | 50 | 50 | 20 | 20 | 20
C.I. Disperse Orange 1 | C.I. 11 080 | 2581-69-3 | 50 | 50 | 50 | 50 | 20 | 20 | 20 | 20 | 50 | 250 | 20 | 50 | 50 | 50 | 50 | 50 | 50 | 50 | 20 | 20 | 20
C.I. Disperse Orange 3 | C.I. 11 005 | 730-40-5 | 50 | 50 | 50 | 50 | 20 | 20 | 20 | 20 | 50 | 250 | 20 | 50 | 50 | 50 | 50 | 50 | 50 | 50 | 20 | 20 | 20
C.I. Disperse Orange 37, C.I. Disperse Orange 59, C.I. Disperse Orange 76 | C.I. 11 132 | 51811-42-8, 13301-61-6, 12223-33-5 | 50 | 50 | 50 | 50 | 20 | 20 | 20 | 20 | 50 | 250 | 20 | 50 | 50 | 50 | 50 | 50 | 50 | 50 | 20 | 20 | 20
C.I. Disperse Red 1 | C.I. 11 110 | 2872-52-8 | 50 | 50 | 50 | 50 | 20 | 20 | 20 | 20 | 50 | 250 | 20 | 50 | 50 | 50 | 50 | 50 | 50 | 50 | 20 | 20 | 20
C.I. Disperse Red 11 | C.I. 62 015 | 2872-48-2 | 50 | 50 | 50 | 50 | 20 | 20 | 20 | 20 | 50 | 250 | 20 | 50 | 50 | 50 | 50 | 50 | 50 | 50 | 20 | 20 | 20
C.I. Disperse Red 17 | C.I. 11 210 | 3179-89-3 | 50 | 50 | 50 | 50 | 20 | 20 | 20 | 20 | 50 | 250 | 20 | 50 | 50 | 50 | 50 | 50 | 50 | 50 | 20 | 20 | 20
C.I. Disperse Yellow 1 | C.I. 10 345 | 119-15-3 | 50 | 50 | 50 | 50 | 20 | 20 | 20 | 20 | 50 | 250 | 20 | 50 | 50 | 50 | 50 | 50 | 50 | 50 | 20 | 20 | 20
C.I. Disperse Yellow 9 | C.I. 10 375 | 6373-73-5 | 50 | 50 | 50 | 50 | 20 | 20 | 20 | 20 | 50 | 250 | 20 | 50 | 50 | 50 | 50 | 50 | 50 | 50 | 20 | 20 | 20
C.I. Disperse Yellow 39 | C.I. 480 095 | 12236-29-2 | 50 | 50 | 50 | 50 | 20 | 20 | 20 | 20 | 50 | 250 | 20 | 50 | 50 | 50 | 50 | 50 | 50 | 50 | 20 | 20 | 20
C.I. Disperse Yellow 49 |  | 6858-49-7 | 50 | 50 | 50 | 50 | 20 | 20 | 20 | 20 | 50 | 250 | 20 | 50 | 50 | 50 | 50 | 50 | 50 | 50 | 20 | 20 | 20
Carcinogens
C.I. Acid Red 26 | C.I. 16 150 | 3761-53-3 | 50 | 50 | 50 | 50 | 20 | 20 | 20 | 20 | 50 | 250 | 20 | 50 | 50 | 50 | 50 | 50 | 50 | 50 | 20 | 20 | 20
C.I. Acid Red 114 | C.I. 23 635 | 6459-94-5 | 50 | 50 | 50 | 50 | 20 | 20 | 20 | 20 | 50 | 250 | 20 | 50 | 50 | 50 | 50 | 50 | 50 | 50 | 20 | 20 | 20
C.I. Basic Blue 26 | C.I. 44 045 | 2580-56-5 | 50 | 50 | 50 | 50 | 20 | 20 | 20 | 20 | 50 | 250 | 20 | 50 | 50 | 50 | 50 | 50 | 50 | 50 | 20 | 20 | 20
C.I. Basic Red 9 | C.I. 42 500 | 569-61-9 | 50 | 50 | 50 | 50 | 20 | 20 | 20 | 20 | 50 | 250 | 20 | 50 | 50 | 50 | 50 | 50 | 50 | 50 | 20 | 20 | 20
C.I. Basic Violet 3 | C.I. 42 555 | 548-62-9 | 50 | 50 | 50 | 50 | 20 | 20 | 20 | 20 | 50 | 250 | 20 | 50 | 50 | 50 | 50 | 50 | 50 | 50 | 20 | 20 | 20
C.I. Basic Violet 14 | C.I. 42 510 | 632-99-5 | 50 | 50 | 50 | 50 | 20 | 20 | 20 | 20 | 50 | 250 | 20 | 50 | 50 | 50 | 50 | 50 | 50 | 50 | 20 | 20 | 20
C.I. Direct Black 38 | C.I. 30 235 | 1937-37-7 | 50 | 50 | 50 | 50 | 20 | 20 | 20 | 20 | 50 | 250 | 20 | 50 | 50 | 50 | 50 | 50 | 50 | 50 | 20 | 20 | 20
C.I. Direct Blue 6 | C.I. 22 610 | 2602-46-2 | 50 | 50 | 50 | 50 | 20 | 20 | 20 | 20 | 50 | 250 | 20 | 50 | 50 | 50 | 50 | 50 | 50 | 50 | 20 | 20 | 20
C.I. Direct Blue 15 | C.I. 24 400 | 2429-74-5 | 50 | 50 | 50 | 50 | 20 | 20 | 20 | 20 | 50 | 250 | 20 | 50 | 50 | 50 | 50 | 50 | 50 | 50 | 20 | 20 | 20
C.I. Direct Brown 95 | C.I. 30 145 | 16071-86-6 | 50 | 50 | 50 | 50 | 20 | 20 | 20 | 20 | 50 | 250 | 20 | 50 | 50 | 50 | 50 | 50 | 50 | 50 | 20 | 20 | 20
C.I. Direct Red 28 | C.I. 22 120 | 573-58-0 | 50 | 50 | 50 | 50 | 20 | 20 | 20 | 20 | 50 | 250 | 20 | 50 | 50 | 50 | 50 | 50 | 50 | 50 | 20 | 20 | 20
C.I. Disperse Blue 1 | C.I. 64 500 | 2475-45-8 | 50 | 50 | 50 | 50 | 20 | 20 | 20 | 20 | 50 | 250 | 20 | 50 | 50 | 50 | 50 | 50 | 50 | 50 | 20 | 20 | 20
C.I. Disperse Orange 11 | C.I. 60 700 | 82-28-0 | 50 | 50 | 50 | 50 | 20 | 20 | 20 | 20 | 50 | 250 | 20 | 50 | 50 | 50 | 50 | 50 | 50 | 50 | 20 | 20 | 20
C.I. Disperse Yellow 3 | C.I. 11 855 | 2832-40-8 | 50 | 50 | 50 | 50 | 20 | 20 | 20 | 20 | 50 | 250 | 20 | 50 | 50 | 50 | 50 | 50 | 50 | 50 | 20 | 20 | 20
C.I. Pigment Red 104 (Lead chromate molybdate sulphate red) | C.I. 77 605 | 12656-85-8 | 50 | 50 | 50 | 50 | 20 | 20 | 20 | 20 | 50 | 250 | 20 | 50 | 50 | 50 | 50 | 50 | 50 | 50 | 20 | 20 | 20
C.I. Pigment Yellow 34 (Lead sulfochromate yellow) | C.I. 77 603 | 1344-37-2 | 50 | 50 | 50 | 50 | 20 | 20 | 20 | 20 | 50 | 250 | 20 | 50 | 50 | 50 | 50 | 50 | 50 | 50 | 20 | 20 | 20
C.I. Solvent Blue 4 with ≥ 0.1 % Michler's ketone or base | C.I. 44 045:1 | 6786-83-0 | 50 | 50 | 50 | 50 | 20 | 20 | 20 | 20 | 50 | 250 | 20 | 50 | 50 | 50 | 50 | 50 | 50 | 50 | 20 | 20 | 20
C.I. Solvent Yellow 1 (4-Aminoazobenzene / Aniline Yellow) | C.I. 11100 | 60-09-3 | 50 | 50 | 50 | 50 | 20 | 20 | 20 | 20 | 50 | 250 | 20 | 50 | 50 | 50 | 50 | 50 | 50 | 50 | 20 | 20 | 20
C.I. Solvent Yellow 3 (o-Aminoazotoluene / o-Aminoazotoluol) | C.I. 11 160 | 97-56-3 | 50 | 50 | 50 | 50 | 20 | 20 | 20 | 20 | 50 | 250 | 20 | 50 | 50 | 50 | 50 | 50 | 50 | 50 | 20 | 20 | 20
4,4'-bis(dimethylamino)-4''-(methylamino)trityl alcohol (measured via Michler's ketone and base) |  | 561-41-1 | n.a. | n.a. | n.a. | n.a. | n.a. | n.a. | n.a. | n.a. | n.a. | n.a. | n.a. | n.a. | n.a. | n.a. | n.a. | n.a. | n.a. | n.a. | n.a. | n.a. | n.a.
Others
Navy blue (Index-Nr. 611-070-00-2; EG-Nr. 405-665-4) |  |  | n.i.u. | n.i.u. | n.i.u. | n.i.u. | n.i.u. | n.i.u. | n.i.u. | n.i.u. | n.i.u. | n.i.u. | n.i.u. | n.i.u. | n.i.u. | n.i.u. | n.i.u. | n.i.u. | n.i.u. | n.i.u. | n.i.u. | n.i.u. | n.i.u.
C.I. Acid Violet 49 | C.I. 42 640 | 1694-09-3 | n.a. | n.a. | n.a. | n.a. | 20 | 20 | 20 | 20 | 50 | 250 | 20 | n.a. | n.a. | n.a. | n.a. | n.a. | n.a. | n.a. | 20 | 20 | 20
CI Basic Green 4 |  | 569-64-2, 10309-95-2, 129-73-7 | 50 | 50 | 50 | 50 | 20 | 20 | 20 | 20 | 50 | 250 | 20 | 50 | 50 | 50 | 50 | 50 | 50 | 50 | 20 | 20 | 20
C.I. Basic Green 4 (oxalate) |  | 2437-29-8, 18015-76-4 | 50 | 50 | 50 | 50 | 20 | 20 | 20 | 20 | 50 | 250 | 20 | 50 | 50 | 50 | 50 | 50 | 50 | 50 | 20 | 20 | 20
C.I. Basic Violet 1 | C.I. 42 535 | 8004-87-3 | n.a. | n.a. | n.a. | n.a. | 20 | 20 | 20 | 20 | 50 | 250 | 20 | n.a. | n.a. | n.a. | n.a. | n.a. | n.a. | n.a. | 20 | 20 | 20
C.I. Basic Violet 10 (D & C Red No. 19) | C.I. 45 170 | 81-88-9 | n.a. | n.a. | n.a. | n.a. | n.a. | n.a. | n.a. | n.a. | 50 | 250 | 20 | n.a. | n.a. | n.a. | n.a. | n.a. | n.a. | n.a. | n.a. | n.a. | n.a.
C.I. Direct Blue 218 | C.I. 24 401 | 28407-37-6 | n.a. | n.a. | n.a. | n.a. | 20 | 20 | 20 | 20 | 50 | 250 | 20 | 50 | 50 | 50 | 50 | n.a. | n.a. | n.a. | 20 | 20 | 20
C.I. Disperse Orange 149 |  | 85136-74-9 | 50 | 50 | 50 | 50 | 20 | 20 | 20 | 20 | 50 | 250 | 20 | 50 | 50 | 50 | 50 | 50 | 50 | 50 | 20 | 20 | 20
C.I. Disperse Yellow 23 | C.I. 26 070 | 6250-23-3 | 50 | 50 | 50 | 50 | 20 | 20 | 20 | 20 | 50 | 250 | 20 | 50 | 50 | 50 | 50 | 50 | 50 | 50 | 20 | 20 | 20
C.I. Reactive brown 51 |  | 1330622-40-6 | n.i.u. | n.i.u. | n.i.u. | n.i.u. | n.i.u. | n.i.u. | n.i.u. | n.i.u. | n.i.u. | n.i.u. | n.i.u. | n.i.u. | n.i.u. | n.i.u. | n.i.u. | n.i.u. | n.i.u. | n.i.u. | n.i.u. | n.i.u. | n.i.u.
C.I. Solvent Yellow 2 | C.I. 11 020 | 60-11-7 | n.a. | n.a. | n.a. | n.a. | 20 | 20 | 20 | 20 | 50 | 250 | 20 | n.a. | n.a. | n.a. | n.a. | n.a. | n.a. | n.a. | 20 | 20 | 20
C.I. Solvent Yellow 14 | C.I. 12 055 | 842-07-9 | n.a. | n.a. | n.a. | n.a. | 20 | 20 | 20 | 20 | 50 | 250 | 20 | n.a. | n.a. | n.a. | n.a. | n.a. | n.a. | n.a. | 20 | 20 | 20
C.I. Solvent Yellow 34 / C.I. Basic Yellow 2 (hydrochloride and free base) | C.I. 41 000 C.I. 41 000B | 2465-27-2, 492-80-8 | 50 | 50 | 50 | 50 | 20 | 20 | 20 | 20 | 50 | 250 | 20 | 50 | 50 | 50 | 50 | 50 | 50 | 50 | 20 | 20 | 20
Michler's base |  | 101-61-1 | 1000 | 1000 | 1000 | 1000 | 1000 | 1000 | 1000 | 1000 | 1000 | 1000 [13] | 1000 | 1000 | 1000 | 1000 | 1000 | 1000 | 1000 | 1000 | 1000 | 1000 | 1000
Michler's ketone |  | 90-94-8 | 1000 | 1000 | 1000 | 1000 | 1000 | 1000 | 1000 | 1000 | 1000 | 1000 [13] | 1000 | 1000 | 1000 | 1000 | 1000 | 1000 | 1000 | 1000 | 1000 | 1000 | 1000
Carcinogenic arylamines [15]
4-Aminoazobenzene |  | 60-09-3 | 20 | 20 | 20 | 20 | 20 | 20 | 20 | 20 | 100 | 500 | 20 | 20 | 20 | 20 | 20 | 20 | 20 | 20 | 20 | 20 | 20
o-Aminoazotoluene |  | 97-56-3 | 20 | 20 | 20 | 20 | 20 | 20 | 20 | 20 | 100 | 500 | 20 | 20 | 20 | 20 | 20 | 20 | 20 | 20 | 20 | 20 | 20
2-Amino-4-nitrotoluene |  | 99-55-8 | 20 | 20 | 20 | 20 | 20 | 20 | 20 | 20 | 100 | 500 | 20 | 20 | 20 | 20 | 20 | 20 | 20 | 20 | 20 | 20 | 20
4-Aminobiphenyl |  | 92-67-1 | 20 | 20 | 20 | 20 | 20 | 20 | 20 | 20 | 100 | 500 | 20 | 20 | 20 | 20 | 20 | 20 | 20 | 20 | 20 | 20 | 20
o-Anisidine (2-Methoxyaniline) |  | 90-04-0 | 20 | 20 | 20 | 20 | 20 | 20 | 20 | 20 | 100 | 500 | 20 | 20 | 20 | 20 | 20 | 20 | 20 | 20 | 20 | 20 | 20
Benzidine |  | 92-87-5 | 20 | 20 | 20 | 20 | 20 | 20 | 20 | 20 | 100 | 500 | 20 | 20 | 20 | 20 | 20 | 20 | 20 | 20 | 20 | 20 | 20
4-Chloro-o-toluidine |  | 95-69-2 | 20 | 20 | 20 | 20 | 20 | 20 | 20 | 20 | 100 | 500 | 20 | 20 | 20 | 20 | 20 | 20 | 20 | 20 | 20 | 20 | 20
4-Chloro-o-toluidinium chloride |  | 3165-93-3 | 20 | 20 | 20 | 20 | 20 | 20 | 20 | 20 | 100 | 500 | 20 | 20 | 20 | 20 | 20 | 20 | 20 | 20 | 20 | 20 | 20
4-Chloroaniline |  | 106-47-8 | 20 | 20 | 20 | 20 | 20 | 20 | 20 | 20 | 100 | 500 | 20 | 20 | 20 | 20 | 20 | 20 | 20 | 20 | 20 | 20 | 20
p-Cresidine (6-Methoxy-m-toluidine) |  | 120-71-8 | 20 | 20 | 20 | 20 | 20 | 20 | 20 | 20 | 100 | 500 | 20 | 20 | 20 | 20 | 20 | 20 | 20 | 20 | 20 | 20 | 20
2,4-Diaminoanisole |  | 615-05-4 | 20 | 20 | 20 | 20 | 20 | 20 | 20 | 20 | 100 | 500 | 20 | 20 | 20 | 20 | 20 | 20 | 20 | 20 | 20 | 20 | 20
2,4-Diaminoanisole sulphate |  | 39156-41-7 | 20 | 20 | 20 | 20 | 20 | 20 | 20 | 20 | 100 | 500 | 20 | 20 | 20 | 20 | 20 | 20 | 20 | 20 | 20 | 20 | 20
3,3-Diaminobenzidin |  | 91-95-2 | 20 | 20 | 20 | 20 | 20 | 20 | 20 | 20 | 100 | 500 | 20 | 20 | 20 | 20 | 20 | 20 | 20 | 20 | 20 | 20 | 20
2,5-Diaminotoluene, 2-methyl-p-phenylendiamine |  | 95-70-5 | 20 | 20 | 20 | 20 | 20 | 20 | 20 | 20 | 100 | 500 | 20 | 20 | 20 | 20 | 20 | 20 | 20 | 20 | 20 | 20 | 20
4,4’-Diaminodiphenylmethane |  | 101-77-9 | 20 | 20 | 20 | 20 | 20 | 20 | 20 | 20 | 100 | 500 | 20 | 20 | 20 | 20 | 20 | 20 | 20 | 20 | 20 | 20 | 20
3,3’-Dichlorobenzidine |  | 91-94-1 | 20 | 20 | 20 | 20 | 20 | 20 | 20 | 20 | 100 | 500 | 20 | 20 | 20 | 20 | 20 | 20 | 20 | 20 | 20 | 20 | 20
3,3’-Dimethoxybenzidine |  | 119-90-4 | 20 | 20 | 20 | 20 | 20 | 20 | 20 | 20 | 100 | 500 | 20 | 20 | 20 | 20 | 20 | 20 | 20 | 20 | 20 | 20 | 20
3,3’-Dimethylbenzidine |  | 119-93-7 | 20 | 20 | 20 | 20 | 20 | 20 | 20 | 20 | 100 | 500 | 20 | 20 | 20 | 20 | 20 | 20 | 20 | 20 | 20 | 20 | 20
4-Ethoxyaniline, p-phenetidine |  | 156-43-4 | 20 | 20 | 20 | 20 | 20 | 20 | 20 | 20 | 100 | 500 | 20 | 20 | 20 | 20 | 20 | 20 | 20 | 20 | 20 | 20 | 20
4,4'-Methylenedi-o-toluidine |  | 838-88-0 | 20 | 20 | 20 | 20 | 20 | 20 | 20 | 20 | 100 | 500 | 20 | 20 | 20 | 20 | 20 | 20 | 20 | 20 | 20 | 20 | 20
4,4’-Methylene-bis-(2-chloroaniline) |  | 101-14-4 | 20 | 20 | 20 | 20 | 20 | 20 | 20 | 20 | 100 | 500 | 20 | 20 | 20 | 20 | 20 | 20 | 20 | 20 | 20 | 20 | 20
2-Naphthylamine |  | 91-59-8 | 20 | 20 | 20 | 20 | 20 | 20 | 20 | 20 | 100 | 500 | 20 | 20 | 20 | 20 | 20 | 20 | 20 | 20 | 20 | 20 | 20
2-Naphthylammoniumacetate |  | 553-00-4 | 20 | 20 | 20 | 20 | 20 | 20 | 20 | 20 | 100 | 500 | 20 | 20 | 20 | 20 | 20 | 20 | 20 | 20 | 20 | 20 | 20
4,4’-Oxydianiline |  | 101-80-4 | 20 | 20 | 20 | 20 | 20 | 20 | 20 | 20 | 100 | 500 | 20 | 20 | 20 | 20 | 20 | 20 | 20 | 20 | 20 | 20 | 20
4,4’-Thiodianiline |  | 139-65-1 | 20 | 20 | 20 | 20 | 20 | 20 | 20 | 20 | 100 | 500 | 20 | 20 | 20 | 20 | 20 | 20 | 20 | 20 | 20 | 20 | 20
o-Toluidine |  | 95-53-4 | 20 | 20 | 20 | 20 | 20 | 20 | 20 | 20 | 100 | 500 | 20 | 20 | 20 | 20 | 20 | 20 | 20 | 20 | 20 | 20 | 20
2,4-Toluenediamine |  | 95-80-7 | 20 | 20 | 20 | 20 | 20 | 20 | 20 | 20 | 100 | 500 | 20 | 20 | 20 | 20 | 20 | 20 | 20 | 20 | 20 | 20 | 20
2,4,5-Trimethylaniline |  | 137-17-7 | 20 | 20 | 20 | 20 | 20 | 20 | 20 | 20 | 100 | 500 | 20 | 20 | 20 | 20 | 20 | 20 | 20 | 20 | 20 | 20 | 20
2,4,5-Trimethylaniline hydrochloride |  | 21436-97-5 | 20 | 20 | 20 | 20 | 20 | 20 | 20 | 20 | 100 | 500 | 20 | 20 | 20 | 20 | 20 | 20 | 20 | 20 | 20 | 20 | 20
2,4-Xylidine |  | 95-68-1 | 20 | 20 | 20 | 20 | 20 | 20 | 20 | 20 | 100 | 500 | 20 | 20 | 20 | 20 | 20 | 20 | 20 | 20 | 20 | 20 | 20
2,6-Xylidine |  | 87-62-7 | 20 | 20 | 20 | 20 | 20 | 20 | 20 | 20 | 100 | 500 | 20 | 20 | 20 | 20 | 20 | 20 | 20 | 20 | 20 | 20 | 20
Aniline [16] [18] |  | 62-53-3 | 20 | 50 | 50 | 50 | 20 | 20 | 20 | 20 | 100 [17] | 500 [17] | 20 [17] | 100 | 100 | 100 | 100 | 20 | 50 | 50 | 20 | 20 | 20
C.I. Pigment White 6 (Titanium dioxide) |  | 13463-67-7 | n.a. | n.a. | n.a. | n.a. | n.a. | n.a. | n.a. | n.a. | no particles of respirable size [19] | no particles of respirable size [19] | no particles of respirable size [19] | n.a. | n.a. | n.a. | n.a. | n.a. | n.a. | n.a. | n.a. | n.a. | n.a.
p-Anisidine |  | 104-94-9 | 20 | 20 | 20 | 20 | 20 | 20 | 20 | 20 | 100 | 500 | 20 | 20 | 20 | 20 | 20 | 20 | 20 | 20 | 20 | 20 | 20
N-Methylaniline |  | 100-61-8 | u.o. | u.o. | u.o. | u.o. | u.o. | u.o. | u.o. | u.o. | u.o. | u.o. | u.o. | u.o. | u.o. | u.o. | u.o. | u.o. | u.o. | u.o. | u.o. | u.o. | u.o.
Chlorinated benzenes and toluenes [mg/kg]
Chlorobenzenes
Chlorobenzene |  | 108-90-7 | 1 | 1 | 1 | 1 | 1 | 1 | 1 | 1 | 10 | 50 | 1 | 1 | 1 | 1 | 1 | 1 | 1 | 1 | 1 | 1 | 1
Dichlorobenzenes |  | 25321-22-6 | 1 | 1 | 1 | 1 | 1 | 1 | 1 | 1 | 10 | 50 | 1 | 1 | 1 | 1 | 1 | 1 | 1 | 1 | 1 | 1 | 1
1,2-Dichlorobenzene |  | 95-50-1 | 1 | 1 | 1 | 1 | 1 | 1 | 1 | 1 | 10 | 50 | 1 | 1 | 1 | 1 | 1 | 1 [20] | 1 [20] | 1 [20] | 1 [20] | 1 [20] | 1 [20]
1,3-Dichlorobenzene |  | 541-73-1 | 1 | 1 | 1 | 1 | 1 | 1 | 1 | 1 | 10 | 50 | 1 | 1 | 1 | 1 | 1 | 1 | 1 | 1 | 1 | 1 | 1
1,4-Dichlorobenzene |  | 106-46-7 | 1 | 1 | 1 | 1 | 1 | 1 | 1 | 1 | 10 | 50 | 1 | 1 | 1 | 1 | 1 | 1 | 1 | 1 | 1 | 1 | 1
Trichlorobenzenes |  | 12002-48-1 | 1 | 1 | 1 | 1 | 1 | 1 | 1 | 1 | 10 | 50 | 1 | 1 | 1 | 1 | 1 | 1 | 1 | 1 | 1 | 1 | 1
1,2,3-Trichlorobenzene |  | 87-61-6 | 1 | 1 | 1 | 1 | 1 | 1 | 1 | 1 | 10 | 50 | 1 | 1 | 1 | 1 | 1 | 1 | 1 | 1 | 1 | 1 | 1
1,2,4-Trichlorobenzene |  | 120-82-1 | 1 | 1 | 1 | 1 | 1 | 1 | 1 | 1 | 10 | 50 | 1 | 1 | 1 | 1 | 1 | 1 | 1 | 1 | 1 | 1 | 1
1,3,5-Trichlorobenzene |  | 108-70-3 | 1 | 1 | 1 | 1 | 1 | 1 | 1 | 1 | 10 | 50 | 1 | 1 | 1 | 1 | 1 | 1 | 1 | 1 | 1 | 1 | 1
Tetrachlorobenzenes |  | 12408-10-5 | 1 | 1 | 1 | 1 | 1 | 1 | 1 | 1 | 10 | 50 | 1 | 1 | 1 | 1 | 1 | 1 | 1 | 1 | 1 | 1 | 1
1,2,3,4(or 1,2,4,5)-Tetrachlorobenzene |  | 84713-12-2 | 1 | 1 | 1 | 1 | 1 | 1 | 1 | 1 | 10 | 50 | 1 | 1 | 1 | 1 | 1 | 1 | 1 | 1 | 1 | 1 | 1
1,2,3,4-Tetrachlorobenzene |  | 634-66-2 | 1 | 1 | 1 | 1 | 1 | 1 | 1 | 1 | 10 | 50 | 1 | 1 | 1 | 1 | 1 | 1 | 1 | 1 | 1 | 1 | 1
1,2,3,5-Tetrachlorobenzene |  | 634-90-2 | 1 | 1 | 1 | 1 | 1 | 1 | 1 | 1 | 10 | 50 | 1 | 1 | 1 | 1 | 1 | 1 | 1 | 1 | 1 | 1 | 1
1,2,4,5-Tetrachlorobenzene |  | 95-94-3 | 1 | 1 | 1 | 1 | 1 | 1 | 1 | 1 | 10 | 50 | 1 | 1 | 1 | 1 | 1 | 1 | 1 | 1 | 1 | 1 | 1
Pentachlorobenzene |  | 608-93-5 | 1 | 1 | 1 | 1 | 1 | 1 | 1 | 1 | 10 | 50 | 1 | 1 | 1 | 1 | 1 | 1 | 1 | 1 | 1 | 1 | 1
Hexachlorobenzene |  | 118-74-1 | 1 | 1 | 1 | 1 | 1 | 1 | 1 | 1 | 10 | 10 [13] | 1 | 1 | 1 | 1 | 1 | 1 | 1 | 1 | 1 | 1 | 1
Chlorotoluenes
2-Chlorotoluene |  | 95-49-8 | 1 | 1 | 1 | 1 | 1 | 1 | 1 | 1 | 10 | 50 | 1 | 1 | 1 | 1 | 1 | 1 | 1 | 1 | 1 | 1 | 1
3-Chlorotoluene |  | 108-41-8 | 1 | 1 | 1 | 1 | 1 | 1 | 1 | 1 | 10 | 50 | 1 | 1 | 1 | 1 | 1 | 1 | 1 | 1 | 1 | 1 | 1
4-Chlorotoluene |  | 106-43-4 | 1 | 1 | 1 | 1 | 1 | 1 | 1 | 1 | 10 | 50 | 1 | 1 | 1 | 1 | 1 | 1 | 1 | 1 | 1 | 1 | 1
2,3-Dichlorotoluene |  | 32768-54-0 | 1 | 1 | 1 | 1 | 1 | 1 | 1 | 1 | 10 | 50 | 1 | 1 | 1 | 1 | 1 | 1 | 1 | 1 | 1 | 1 | 1
2,4-Dichlorotoluene |  | 95-73-8 | 1 | 1 | 1 | 1 | 1 | 1 | 1 | 1 | 10 | 50 | 1 | 1 | 1 | 1 | 1 | 1 | 1 | 1 | 1 | 1 | 1
2,5-Dichlorotoluene |  | 19398-61-9 | 1 | 1 | 1 | 1 | 1 | 1 | 1 | 1 | 10 | 50 | 1 | 1 | 1 | 1 | 1 | 1 | 1 | 1 | 1 | 1 | 1
2,6-Dichlorotoluene |  | 118-69-4 | 1 | 1 | 1 | 1 | 1 | 1 | 1 | 1 | 10 | 50 | 1 | 1 | 1 | 1 | 1 | 1 | 1 | 1 | 1 | 1 | 1
3,4-Dichlorotoluene |  | 95-75-0 | 1 | 1 | 1 | 1 | 1 | 1 | 1 | 1 | 10 | 50 | 1 | 1 | 1 | 1 | 1 | 1 | 1 | 1 | 1 | 1 | 1
3,5-Dichlorotoluene |  | 25186-47-4 | 1 | 1 | 1 | 1 | 1 | 1 | 1 | 1 | 10 | 50 | 1 | 1 | 1 | 1 | 1 | 1 | 1 | 1 | 1 | 1 | 1
2,3,4-Trichlorotoluene |  | 7359-72-0 | 1 | 1 | 1 | 1 | 1 | 1 | 1 | 1 | 10 | 50 | 1 | 1 | 1 | 1 | 1 | 1 | 1 | 1 | 1 | 1 | 1
2,3,5-Trichlorotoluene |  | 56961-86-5 | 1 | 1 | 1 | 1 | 1 | 1 | 1 | 1 | 10 | 50 | 1 | 1 | 1 | 1 | 1 | 1 | 1 | 1 | 1 | 1 | 1
2,3,6-Trichlorotoluene |  | 2077-46-5 | 1 | 1 | 1 | 1 | 1 | 1 | 1 | 1 | 10 | 50 | 1 | 1 | 1 | 1 | 1 | 1 | 1 | 1 | 1 | 1 | 1
2,4,5-Trichlorotoluene |  | 6639-30-1 | 1 | 1 | 1 | 1 | 1 | 1 | 1 | 1 | 10 | 50 | 1 | 1 | 1 | 1 | 1 | 1 | 1 | 1 | 1 | 1 | 1
2,4,6-Trichlorotoluene |  | 23749-65-7 | 1 | 1 | 1 | 1 | 1 | 1 | 1 | 1 | 10 | 50 | 1 | 1 | 1 | 1 | 1 | 1 | 1 | 1 | 1 | 1 | 1
3,4,5-Trichlorotoluene |  | 21472-86-6 | 1 | 1 | 1 | 1 | 1 | 1 | 1 | 1 | 10 | 50 | 1 | 1 | 1 | 1 | 1 | 1 | 1 | 1 | 1 | 1 | 1
2,3,4,5-Tetrachlorotoluene |  | 1006-32-2, 76057-12-0 | 1 | 1 | 1 | 1 | 1 | 1 | 1 | 1 | 10 | 50 | 1 | 1 | 1 | 1 | 1 | 1 | 1 | 1 | 1 | 1 | 1
2,3,4,6-Tetrachlorotoluene |  | 875-40-1 | 1 | 1 | 1 | 1 | 1 | 1 | 1 | 1 | 10 | 50 | 1 | 1 | 1 | 1 | 1 | 1 | 1 | 1 | 1 | 1 | 1
2,3,5,6-Tetrachlorotoluene |  | 1006-31-1, 29733-70-8 | 1 | 1 | 1 | 1 | 1 | 1 | 1 | 1 | 10 | 50 | 1 | 1 | 1 | 1 | 1 | 1 | 1 | 1 | 1 | 1 | 1
2,3,4,5,6-Pentachlorotoluene |  | 877-11-2 | 1 | 1 | 1 | 1 | 1 | 1 | 1 | 1 | 10 | 50 | 1 | 1 | 1 | 1 | 1 | 1 | 1 | 1 | 1 | 1 | 1
Benzotrichloride |  | 98-07-7 | 1 | 1 | 1 | 1 | 1 | 1 | 1 | 1 | 10 | 50 | 1 | 1 | 1 | 1 | 1 | 1 | 1 | 1 | 1 | 1 | 1
Benzylchloride |  | 100-44-7 | 1 | 1 | 1 | 1 | 1 | 1 | 1 | 1 | 5 [21] | 25 | 1 | 1 | 1 | 1 | 1 | 1 | 1 | 1 | 1 | 1 | 1
α-substituted-Chlorotoluenes |  | Various | 1 | 1 | 1 | 1 | 1 | 1 | 1 | 1 | 10 | 50 | 1 | 1 | 1 | 1 | 1 | 1 | 1 | 1 | 1 | 1 | 1
4-Chlorobenzotrichloride |  | 5216-25-1 | 1 | 1 | 1 | 1 | 1 | 1 | 1 | 1 | 10 | 50 | 1 | 1 | 1 | 1 | 1 | 1 | 1 | 1 | 1 | 1 | 1
Sum Chlorinated benzenes and toluenes |  |  | 1 | 1 | 1 | 1 | 1 | 1 | 1 | 1 | 10 | 50 | 1 | 1 | 1 | 1 | 1 | 1 | 1 | 1 | 1 | 1 | 1
Polycyclic aromatic hydrocarbons (PAH) [mg/kg]
Acenaphthene |  | 83-32-9 | 5 | 10 | 10 | 10 | 5 | 10 | 10 | 10 | 50 | 250 | 5 | 5 | 10 | 10 | 10 | 5 | 10 | 10 | 5 | 10 | 10
Acenaphthylene |  | 208-96-8 | 5 | 10 | 10 | 10 | 5 | 10 | 10 | 10 | 50 | 250 | 5 | 5 | 10 | 10 | 10 | 5 | 10 | 10 | 5 | 10 | 10
Anthracene |  | 120-12-7 | 5 | 10 | 10 | 10 | 5 | 10 | 10 | 10 | 50 | 250 | 5 | 5 | 10 | 10 | 10 | 5 | 10 | 10 | 5 | 10 | 10
Benzo[a]anthracene |  | 56-55-3 | 0.5 | 1 | 1 | 1 | 0.5 | 1 | 1 | 1 | 5 | 25 | 0.5 | 0.5 | 1 | 1 | 1 | 0.5 | 1 | 1 | 0.5 | 1 | 1
Benzo[a]pyrene |  | 50-32-8 | 0.5 | 1 | 1 | 1 | 0.5 | 1 | 1 | 1 | 5 | 25 | 0.5 | 0.5 | 1 | 1 | 1 | 0.5 | 1 | 1 | 0.5 | 1 | 1
Benzo[b]fluoranthene |  | 205-99-2 | 0.5 | 1 | 1 | 1 | 0.5 | 1 | 1 | 1 | 5 | 25 | 0.5 | 0.5 | 1 | 1 | 1 | 0.5 | 1 | 1 | 0.5 | 1 | 1
Benzo[e]pyrene |  | 192-97-2 | 0.5 | 1 | 1 | 1 | 0.5 | 1 | 1 | 1 | 5 | 25 | 0.5 | 0.5 | 1 | 1 | 1 | 0.5 | 1 | 1 | 0.5 | 1 | 1
Benzo[ghi]perylene |  | 191-24-2 | 5 | 10 | 10 | 10 | 5 | 10 | 10 | 10 | 50 | 250 | 5 | 5 | 10 | 10 | 10 | 5 | 10 | 10 | 5 | 10 | 10
Benzo[j]fluoranthene |  | 205-82-3 | 0.5 | 1 | 1 | 1 | 0.5 | 1 | 1 | 1 | 5 | 25 | 0.5 | 0.5 | 1 | 1 | 1 | 0.5 | 1 | 1 | 0.5 | 1 | 1
Benzo[k]fluoranthene |  | 207-08-9 | 0.5 | 1 | 1 | 1 | 0.5 | 1 | 1 | 1 | 5 | 25 | 0.5 | 0.5 | 1 | 1 | 1 | 0.5 | 1 | 1 | 0.5 | 1 | 1
Chrysene |  | 218-01-9 | 0.5 | 1 | 1 | 1 | 0.5 | 1 | 1 | 1 | 5 | 25 | 0.5 | 0.5 | 1 | 1 | 1 | 0.5 | 1 | 1 | 0.5 | 1 | 1
Cyclopenta[c,d]pyrene |  | 27208-37-3 | 5 | 10 | 10 | 10 | 5 | 10 | 10 | 10 | 50 | 250 | 5 | 5 | 10 | 10 | 10 | 5 | 10 | 10 | 5 | 10 | 10
Dibenzo[a,h]anthracene |  | 53-70-3 | 0.5 | 1 | 1 | 1 | 0.5 | 1 | 1 | 1 | 5 | 25 | 0.5 | 0.5 | 1 | 1 | 1 | 0.5 | 1 | 1 | 0.5 | 1 | 1
Dibenzo[a,e]pyrene |  | 192-65-4 | 5 | 10 | 10 | 10 | 5 | 10 | 10 | 10 | 50 | 250 | 5 | 5 | 10 | 10 | 10 | 5 | 10 | 10 | 5 | 10 | 10
Dibenzo[a,h]pyrene |  | 189-64-0 | 5 | 10 | 10 | 10 | 5 | 10 | 10 | 10 | 50 | 250 | 5 | 5 | 10 | 10 | 10 | 5 | 10 | 10 | 5 | 10 | 10
Dibenzo[a,i]pyrene |  | 189-55-9 | 5 | 10 | 10 | 10 | 5 | 10 | 10 | 10 | 50 | 250 | 5 | 5 | 10 | 10 | 10 | 5 | 10 | 10 | 5 | 10 | 10
Dibenzo[a,l]pyrene |  | 191-30-0 | 5 | 10 | 10 | 10 | 5 | 10 | 10 | 10 | 50 | 250 | 5 | 5 | 10 | 10 | 10 | 5 | 10 | 10 | 5 | 10 | 10
Fluoranthene |  | 206-44-0 | 5 | 10 | 10 | 10 | 5 | 10 | 10 | 10 | 50 | 250 | 5 | 5 | 10 | 10 | 10 | 5 | 10 | 10 | 5 | 10 | 10
Fluorene |  | 86-73-7 | 5 | 10 | 10 | 10 | 5 | 10 | 10 | 10 | 50 | 250 | 5 | 5 | 10 | 10 | 10 | 5 | 10 | 10 | 5 | 10 | 10
Indeno[1,2,3-cd]pyrene |  | 193-39-5 | 5 | 10 | 10 | 10 | 5 | 10 | 10 | 10 | 50 | 250 | 5 | 5 | 10 | 10 | 10 | 5 | 10 | 10 | 5 | 10 | 10
1-Methylpyrene |  | 2381-21-7 | 5 | 10 | 10 | 10 | 5 | 10 | 10 | 10 | 50 | 250 | 5 | 5 | 10 | 10 | 10 | 5 | 10 | 10 | 5 | 10 | 10
Naphthalene |  | 91-20-3 | 2 | 2 | 2 | 2 | 2 | 2 | 2 | 2 | 10 | 50 | 2 | 2 | 2 | 2 | 2 | 2 | 2 | 2 | 2 | 2 | 2
Phenanthrene |  | 85-01-8 | 5 | 10 | 10 | 10 | 5 | 10 | 10 | 10 | 50 | 250 | 5 | 5 | 10 | 10 | 10 | 5 | 10 | 10 | 5 | 10 | 10
Pyrene |  | 129-00-0 | 5 | 10 | 10 | 10 | 5 | 10 | 10 | 10 | 50 | 250 | 5 | 5 | 10 | 10 | 10 | 5 | 10 | 10 | 5 | 10 | 10
Sum |  |  | 5 | 10 | 10 | 10 | 5 | 10 | 10 | 10 | 50 | 250 | 5 | 5 | 10 | 10 | 10 | 5 | 10 | 10 | 5 | 10 | 10
Biologically active products
Biologically active products [22] |  |  | n.i.u. | n.i.u. | n.i.u. | n.i.u. | n.i.u. | n.i.u. | n.i.u. | n.i.u. | n.i.u. | n.i.u. | n.i.u. | n.i.u. | n.i.u. | n.i.u. | n.i.u. | n.i.u. | n.i.u. | n.i.u. | n.i.u. | n.i.u. | n.i.u.
Permethrin |  | 52645-53-1 | n.a. | n.a. | n.a. | n.a. | n.a. | n.a. | n.a. | n.a. | 250 | 1250 | 250 | n.a. | n.a. | n.a. | n.a. | n.a. | n.a. | n.a. | n.a. | n.a. | n.a.
Triclosan |  | 3380-34-5 | n.a. | n.a. | n.a. | n.a. | n.a. | n.a. | n.a. | n.a. | 250 | 1250 | 250 | n.a. | n.a. | n.a. | n.a. | n.a. | n.a. | n.a. | n.a. | n.a. | n.a.
Flame retardant products [mg/kg]
Flame retardant products [22] [23] |  |  | n.i.u. | n.i.u. | n.i.u. | n.i.u. | n.i.u. | n.i.u. | n.i.u. | n.i.u. | n.i.u. | n.i.u. | n.i.u. | n.i.u. | n.i.u. | n.i.u. | n.i.u. | n.i.u. | n.i.u. | n.i.u. | n.i.u. | n.i.u. | n.i.u.
Antimony pentoxide | Sb2O5 | 1314-60-9 | n.a. | n.a. | n.a. | n.a. | 10 | 10 | 10 | 10 | 50 | 250 | 10 | n.a. | n.a. | n.a. | n.a. | n.a. | n.a. | n.a. | 10 | 10 | 10
Antimony trioxide | Sb2O3 | 1309-64-4 | n.a. | n.a. | n.a. | n.a. | 10 | 10 | 10 | 10 | 50 [10] | 250 [10] | 10 [10] | n.a. | n.a. | n.a. | n.a. | n.a. | n.a. | n.a. | 10 | 10 | 10
Barium diboron tetraoxide |  | 13701-59-2 | 10 | 10 | 10 | 10 | 10 | 10 | 10 | 10 | 50 | 250 | 10 | 10 | 10 | 10 | 10 | 10 | 10 | 10 | 10 | 10 | 10
1,2-Bis(2,4,6-tribromophenoxy)ethane | BTBPE | 37853-59-1 | 10 | 10 | 10 | 10 | 10 | 10 | 10 | 10 | 50 | 250 | 10 | 10 | 10 | 10 | 10 | 10 | 10 | 10 | 10 | 10 | 10
2,2-Bis(bromomethyl)-1,3-propanediol | BBMP | 3296-90-0 | 10 | 10 | 10 | 10 | 10 | 10 | 10 | 10 | 50 | 250 | 10 | 10 | 10 | 10 | 10 | 10 | 10 | 10 | 10 | 10 | 10
Bis(2,3-dibromopropyl)phosphate | BIS | 5412-25-9 | 10 | 10 | 10 | 10 | 10 | 10 | 10 | 10 | 50 | 250 | 10 | 10 | 10 | 10 | 10 | 10 | 10 | 10 | 10 | 10 | 10
Bis(2-ethylhexyl) tetrabromophthalate, any of the individual isomers and/or combinations thereof | TBPH | Various | 10 | 10 | 10 | 10 | 10 | 10 | 10 | 10 | 50 | 250 | 10 | 10 | 10 | 10 | 10 | 10 | 10 | 10 | 10 | 10 | 10
Boric acid |  | 10043-35-3, 11113-50-1 | 10 | 10 | 10 | 10 | 10 | 10 | 10 | 10 | 50 | 250 | 10 | 10 | 10 | 10 | 10 | 10 | 10 | 10 | 10 | 10 | 10
Polybromobiphenyls (Polybrominated biphenyls) | PBBs | 59536-65-1 | 10 | 10 | 10 | 10 | 10 | 10 | 10 | 10 | 50 | 250 | 10 | 10 | 10 | 10 | 10 | 10 | 10 | 10 | 10 | 10 | 10
Monobromobiphenyls | MonoBBs | various | 10 | 10 | 10 | 10 | 10 | 10 | 10 | 10 | 50 | 250 | 10 | 10 | 10 | 10 | 10 | 10 | 10 | 10 | 10 | 10 | 10
Dibromobiphenyls | DiBBs | various | 10 | 10 | 10 | 10 | 10 | 10 | 10 | 10 | 50 | 250 | 10 | 10 | 10 | 10 | 10 | 10 | 10 | 10 | 10 | 10 | 10
Tribromobiphenyls | TriBBs | various | 10 | 10 | 10 | 10 | 10 | 10 | 10 | 10 | 50 | 250 | 10 | 10 | 10 | 10 | 10 | 10 | 10 | 10 | 10 | 10 | 10
Tetrabromobiphenyls | TetraBBs | various | 10 | 10 | 10 | 10 | 10 | 10 | 10 | 10 | 50 | 250 | 10 | 10 | 10 | 10 | 10 | 10 | 10 | 10 | 10 | 10 | 10
Pentabromobiphenyls | PentaBBs | various | 10 | 10 | 10 | 10 | 10 | 10 | 10 | 10 | 50 | 250 | 10 | 10 | 10 | 10 | 10 | 10 | 10 | 10 | 10 | 10 | 10
Hexabromobiphenyls | HexaBBs | various | 10 | 10 | 10 | 10 | 10 | 10 | 10 | 10 | 50 | 250 | 10 | 10 | 10 | 10 | 10 | 10 | 10 | 10 | 10 | 10 | 10
Heptabromobiphenyls | HeptaBBs | various | 10 | 10 | 10 | 10 | 10 | 10 | 10 | 10 | 50 | 250 | 10 | 10 | 10 | 10 | 10 | 10 | 10 | 10 | 10 | 10 | 10
Octabromobiphenyls | OctaBBs | various | 10 | 10 | 10 | 10 | 10 | 10 | 10 | 10 | 50 | 250 | 10 | 10 | 10 | 10 | 10 | 10 | 10 | 10 | 10 | 10 | 10
Nonabromobiphenyls | NonaBBs | various | 10 | 10 | 10 | 10 | 10 | 10 | 10 | 10 | 50 | 250 | 10 | 10 | 10 | 10 | 10 | 10 | 10 | 10 | 10 | 10 | 10
Decabromobiphenyl | DecaBB | 13654-09-6 | 10 | 10 | 10 | 10 | 10 | 10 | 10 | 10 | 50 | 250 | 10 | 10 | 10 | 10 | 10 | 10 | 10 | 10 | 10 | 10 | 10
Polybrominated diphenyl ethers | PBDEs | various | 10 | 10 | 10 | 10 | 10 | 10 | 10 | 10 | 50 | 250 | 10 | 10 | 10 | 10 | 10 | 10 | 10 | 10 | 10 | 10 | 10
Monobromodiphenylethers | MonoBDEs | various | 10 | 10 | 10 | 10 | 10 | 10 | 10 | 10 | 50 | 250 | 10 | 10 | 10 | 10 | 10 | 10 | 10 | 10 | 10 | 10 | 10
Dibromodiphenylethers | DiBDEs | various | 10 | 10 | 10 | 10 | 10 | 10 | 10 | 10 | 50 | 250 | 10 | 10 | 10 | 10 | 10 | 10 | 10 | 10 | 10 | 10 | 10
Tribromodiphenylethers | TriBDEs | various | 10 | 10 | 10 | 10 | 10 | 10 | 10 | 10 | 50 | 250 | 10 | 10 | 10 | 10 | 10 | 10 | 10 | 10 | 10 | 10 | 10
Tetrabromodiphenylethers | TetraBDEs | 40088-47-9, et. al. | 10 | 10 | 10 | 10 | 10 | 10 | 10 | 10 | 10 | 10 [13] | 10 | 10 | 10 | 10 | 10 | 10 | 10 | 10 | 10 | 10 | 10
Pentabromodiphenylethers | PentaBDEs | 32534-81-9, et. al. | 10 | 10 | 10 | 10 | 10 | 10 | 10 | 10 | 10 | 10 [13] | 10 | 10 | 10 | 10 | 10 | 10 | 10 | 10 | 10 | 10 | 10
Hexabromodiphenylethers | HexaBDEs | 36483-60-0, et. al. | 10 | 10 | 10 | 10 | 10 | 10 | 10 | 10 | 10 | 10 [13] | 10 | 10 | 10 | 10 | 10 | 10 | 10 | 10 | 10 | 10 | 10
Heptabromodiphenylethers | HeptaBDEs | 68928-80-3, et. al. | 10 | 10 | 10 | 10 | 10 | 10 | 10 | 10 | 10 | 10 [13] | 10 | 10 | 10 | 10 | 10 | 10 | 10 | 10 | 10 | 10 | 10
Octabromodiphenylethers | OctaBDEs | 32536-52-0, et. al. | 10 | 10 | 10 | 10 | 10 | 10 | 10 | 10 | 50 | 250 | 10 | 10 | 10 | 10 | 10 | 10 | 10 | 10 | 10 | 10 | 10
Nonabromodiphenylethers | NonaBDEs | 63936-56-1, et. al. | 10 | 10 | 10 | 10 | 10 | 10 | 10 | 10 | 50 | 250 | 10 | 10 | 10 | 10 | 10 | 10 | 10 | 10 | 10 | 10 | 10
Decabromodiphenylether | DecaBDE | 1163-19-5 | 10 | 10 | 10 | 10 | 10 | 10 | 10 | 10 | 10 | 10 [13] | 10 | 10 | 10 | 10 | 10 | 10 | 10 | 10 | 10 | 10 | 10
Diboron trioxide |  | 1303-86-2 | 10 | 10 | 10 | 10 | 10 | 10 | 10 | 10 | 50 | 250 | 10 | 10 | 10 | 10 | 10 | 10 | 10 | 10 | 10 | 10 | 10
Disodium octaborate |  | 12008-41-2 | 10 | 10 | 10 | 10 | 10 | 10 | 10 | 10 | 50 | 250 | 10 | 10 | 10 | 10 | 10 | 10 | 10 | 10 | 10 | 10 | 10
Disodium tetraborate |  | 1303-96-4, 1330-43-4, 12179-04-3 | 10 | 10 | 10 | 10 | 10 | 10 | 10 | 10 | 50 | 250 | 10 | 10 | 10 | 10 | 10 | 10 | 10 | 10 | 10 | 10 | 10
Hexabromocyclododecane and all main diastereomeres identified (alpha-, beta-, gamma-) | HBCDD | 3194-55-6, 134237-50-6, 134237-51-7, 134237-52-8, 25637-99-4, et. al. | 10 | 10 | 10 | 10 | 10 | 10 | 10 | 10 | 50 | 75 | 10 | 10 | 10 | 10 | 10 | 10 | 10 | 10 | 10 | 10 | 10
Tetraboron disodium heptaoxide, hydrate |  | 12267-73-1 | 10 | 10 | 10 | 10 | 10 | 10 | 10 | 10 | 50 | 250 | 10 | 10 | 10 | 10 | 10 | 10 | 10 | 10 | 10 | 10 | 10
Tetrabromobisphenol A | TBBPA | 79-94-7 | 10 | 10 | 10 | 10 | 10 | 10 | 10 | 10 | 50 | 250 | 10 | 10 | 10 | 10 | 10 | 10 | 10 | 10 | 10 | 10 | 10
Tetrabromobisphenol A bis(dibromopropylether) | TBBPA-DBPE | 21850-44-2 | n.a. | n.a. | n.a. | n.a. | n.a. | n.a. | n.a. | n.a. | 50 | 250 | 10 | n.a. | n.a. | n.a. | n.a. | n.a. | n.a. | n.a. | n.a. | n.a. | n.a.
Tri-o-cresyl phosphate |  | 78-30-8 | 10 | 10 | 10 | 10 | 10 | 10 | 10 | 10 | 50 | 250 | 10 | 10 | 10 | 10 | 10 | 10 | 10 | 10 | 10 | 10 | 10
Tri(2,3-dibromopropyl)phosphate | TRIS | 126-72-7 | 10 | 10 | 10 | 10 | 10 | 10 | 10 | 10 | 50 | 250 | 10 | 10 | 10 | 10 | 10 | 10 | 10 | 10 | 10 | 10 | 10
Tris(1,3-dichloro-iso-propyl)phosphate | TDCPP | 13674-87-8 | 10 | 10 | 10 | 10 | 10 | 10 | 10 | 10 | 50 | 250 | 10 | 10 | 10 | 10 | 10 | 10 | 10 | 10 | 10 | 10 | 10
Tris(2-chloroethyl)phosphate | TCEP | 115-96-8 | 10 | 10 | 10 | 10 | 10 | 10 | 10 | 10 | 50 | 250 | 10 | 10 | 10 | 10 | 10 | 10 | 10 | 10 | 10 | 10 | 10
Tris(aziridinyl)phosphinoxide | TEPA | 545-55-1 | 10 | 10 | 10 | 10 | 10 | 10 | 10 | 10 | 50 | 250 | 10 | 10 | 10 | 10 | 10 | 10 | 10 | 10 | 10 | 10 | 10
Trixylylphosphate | TXP | 25155-23-1 | 10 | 10 | 10 | 10 | 10 | 10 | 10 | 10 | 50 | 250 | 10 | 10 | 10 | 10 | 10 | 10 | 10 | 10 | 10 | 10 | 10
Tris(chloropropyl) phosphate | TCPP | 13674-84-5 | 10 | 10 | 10 | 10 | 10 | 10 | 10 | 10 | 50 | 250 | 10 | 10 | 10 | 10 | 10 | n.a. | n.a. | n.a. | n.a. | n.a. | n.a.
Zinc borate salts |  | 1332-07-6, 12767-90-7 | 10 | 10 | 10 | 10 | 10 | 10 | 10 | 10 | 50 | 250 | 10 | 10 | 10 | 10 | 10 | 10 | 10 | 10 | 10 | 10 | 10
Trimethyl phosphate | TMP | 512-56-1 | n.a. | n.a. | n.a. | n.a. | n.a. | n.a. | n.a. | n.a. | 50 | 250 | 10 | n.a. | n.a. | n.a. | n.a. | n.a. | n.a. | n.a. | n.a. | n.a. | n.a.
Sum |  |  | 50 | 50 | 50 | 50 | 50 | 50 | 50 | 50 | 100 | 500 | 50 | 50 | 50 | 50 | 50 | 50 | 50 | 50 | 50 | 50 | 50
Solvent residues [mg/kg]
Formamide |  | 75-12-7 | 200 | 200 | 200 | 200 | 200 | 200 | 200 | 200 | 200 | 1000 | 200 | 200 | 200 | 200 | 200 | 200 | 200 | 200 | 200 | 200 | 200
2-Pyrrolidone |  | 616-45-5 | 1000 | 1000 | 1000 | 1000 | 1000 | 1000 | 1000 | 1000 | 1000 | 5000 | 1000 | 1000 | 1000 | 1000 | 1000 | 1000 | 1000 | 1000 | 1000 | 1000 | 1000
N,N-Dimethylacetamide | DMAc | 127-19-5 | 500 [24] [25] | 500 [24] [25] | 500 [24] [25] | 500 [24] [25] | 500 [24] [25] | 500 [24] [25] | 500 [24] [25] | 500 [24] [25] | 500 | 1000 | 500 | 500 | 500 | 500 | 500 | 500 [24] [25] | 500 [24] [25] | 500 [24] [25] | 500 [24] [25] | 500 [24] [25] | 500 [24] [25]
N,N-Dimethylformamide | DMF | 68-12-2 | 500 [24] [25] | 500 [24] [25] | 500 [24] [25] | 500 [24] [25] | 500 [24] [25] | 500 [24] [25] | 500 [24] [25] | 500 [24] [25] | 500 | 1000 | 500 | 500 | 500 | 500 | 500 | 500 [24] [25] | 500 [24] [25] | 500 [24] [25] | 500 [24] [25] | 500 [24] [25] | 500 [24] [25]
N-Ethyl-2-pyrrolidone | NEP | 2687-91-4 | 1000 | 1000 | 1000 | 1000 | 1000 | 1000 | 1000 | 1000 | 1000 | 3000 | 1000 | 1000 | 1000 | 1000 | 1000 | 1000 | 1000 | 1000 | 1000 | 1000 | 1000
1-Methyl-2-pyrrolidone | NMP | 872-50-4 | 500 [24] [25] | 500 [24] [25] | 500 [24] [25] | 500 [24] [25] | 500 [24] [25] | 500 [24] [25] | 500 [24] [25] | 500 [24] [25] | 500 | 1000 | 500 | 500 | 500 | 500 | 500 | 500 [24] [25] [26] | 500 [24] [25] [26] | 500 [24] [25] [26] | 500 [24] [25] [26] | 500 [24] [25] [26] | 500 [24] [25] [26]
Surfactant, wetting agent residues, alkyl phenols [mg/kg]
4-tert-butylphenol | BP | 98-54-4 | 10 | 10 | 10 | 10 | 5 | 5 | 5 | 5 | 50 | 250 | 5 | 1000 | 1000 | 1000 | 1000 | 10 | 10 | 10 | 5 | 5 | 5
Nonylphenol | NP | various | 10 | 10 | 10 | 10 | 5 | 5 | 5 | 5 | 50 | 250 | 5 | 20 | 20 | 20 | 20 | 10 | 10 | 10 | 5 | 5 | 5
Octylphenol | OP | various | 10 | 10 | 10 | 10 | 5 | 5 | 5 | 5 | 50 | 250 | 5 | 20 | 20 | 20 | 20 | 10 | 10 | 10 | 5 | 5 | 5
Heptylphenol | HpP | various | 10 | 10 | 10 | 10 | 5 | 5 | 5 | 5 | 50 | 250 | 5 | 20 | 20 | 20 | 20 | 10 | 10 | 10 | 5 | 5 | 5
Pentylphenol | PeP | various | 10 | 10 | 10 | 10 | 5 | 5 | 5 | 5 | 50 | 250 | 5 | 20 | 20 | 20 | 20 | 10 | 10 | 10 | 5 | 5 | 5
Sum of the above |  |  | 10 | 10 | 10 | 10 | 5 | 5 | 5 | 5 | 50 | 250 | 5 | 20 | 20 | 20 | 20 | 10 | 10 | 10 | 5 | 5 | 5
Octylphenolethoxylates | OP(EO) | various | 100 | 100 | 100 | 100 | 50 | 50 | 50 | 50 | 250 | 1000 | 50 | 100 | 100 | 100 | 100 | 100 | 100 | 100 | 50 | 50 | 50
Nonylphenolethoxylates | NP(EO) | various | 100 | 100 | 100 | 100 | 50 | 50 | 50 | 50 | 250 | 1000 | 50 | 100 | 100 | 100 | 100 | 100 | 100 | 100 | 50 | 50 | 50
Sum of all |  |  | 100 | 100 | 100 | 100 | 50 | 50 | 50 | 50 | 250 | 1000 | 50 | 100 | 100 | 100 | 100 | 100 | 100 | 100 | 50 | 50 | 50
PFAS, Per- and polyfluoro alkyl substances [μg/kg] [27] [28]
PFAS |  | various | n.i.u. | n.i.u. | n.i.u. | n.i.u. | n.i.u. | n.i.u. | n.i.u. | n.i.u. | n.i.u. | n.i.u. | n.i.u. | n.i.u. | n.i.u. | n.i.u. | n.i.u. | n.a. | n.a. | n.a. | n.a. | n.a. | n.a.
PFOA and salts
Perfluorooctanoic acid and salts | PFOA | 335-67-1, et. al. | 25 | 25 | 25 | 25 | 25 | 25 | 25 | 25 | 25 | 25 [13] | 25 | 25 | 25 | 25 | 25 | 25 | 25 | 25 | 25 | 25 | 25
PFOA related substances [29]
1H,1H,2H,2H-Perfluoro-1-decanol | 8:2 FTOH | 678-39-7 | 25 | 25 | 25 | 25 | 25 | 25 | 25 | 25 | 250 | 250 [13] | 25 | 25 | 25 | 25 | 25 | 250 | 250 | 250 | 250 | 250 | 250
1H,1H,2H,2H-Perfluorodecyl acrylate | 8:2 FTA | 27905-45-9 | 25 | 25 | 25 | 25 | 25 | 25 | 25 | 25 | 250 | 1000 | 25 | 25 | 25 | 25 | 25 | 250 | 250 | 250 | 250 | 250 | 250
1H,1H,2H,2H-Perfluorodecanesulphonic acid and its salts | 8:2 FTS | 39108-34-4, et. al. | 25 | 25 | 25 | 25 | 25 | 25 | 25 | 25 | 250 | 1000 | 25 | 25 | 25 | 25 | 25 | 250 | 250 | 250 | 250 | 250 | 250
Sum PFOA related substances |  |  | n.a. | n.a. | n.a. | n.a. | n.a. | n.a. | n.a. | n.a. | n.a. | n.a. | n.a. | n.a. | n.a. | n.a. | n.a. | 1000 | 1000 | 1000 | 1000 | 1000 | 1000
C9-C14 PFCA
Perfluorononanoic acid and salts | PFNA | 375-95-1, et. al. | 25 | 25 | 25 | 25 | 25 | 25 | 25 | 25 | 25 | 25 [13] | 25 | 25 | 25 | 25 | 25 | 25 | 25 | 25 | 25 | 25 | 25
Perfluorodecanoic acid and salts | PFDA | 335-76-2, et. al. | 25 | 25 | 25 | 25 | 25 | 25 | 25 | 25 | 25 | 25 [13] | 25 | 25 | 25 | 25 | 25 | 25 | 25 | 25 | 25 | 25 | 25
Henicosafluoroundecanoic acid and salts | PFUdA | 2058-94-8, et. al. | 25 | 25 | 25 | 25 | 25 | 25 | 25 | 25 | 25 | 25 [13] | 25 | 25 | 25 | 25 | 25 | 25 | 25 | 25 | 25 | 25 | 25
Tricosafluorododecanoic acid and salts | PFDoA | 307-55-1, et. al. | 25 | 25 | 25 | 25 | 25 | 25 | 25 | 25 | 25 | 25 [13] | 25 | 25 | 25 | 25 | 25 | 25 | 25 | 25 | 25 | 25 | 25
Pentacosafluorotridecanoic acid and salts | PFTrDA | 72629-94-8, et. al. | 25 | 25 | 25 | 25 | 25 | 25 | 25 | 25 | 25 | 25 [13] | 25 | 25 | 25 | 25 | 25 | 25 | 25 | 25 | 25 | 25 | 25
Heptacosafluorotetradecanoic acid and salts | PFTeDA | 376-06-7, et. al. | 25 | 25 | 25 | 25 | 25 | 25 | 25 | 25 | 25 | 25 [13] | 25 | 25 | 25 | 25 | 25 | 25 | 25 | 25 | 25 | 25 | 25
Perfluoro(3,7-dimethyloctanoic acid) and salts | PF-3,7-DMOA | 172155-07-6, et. al. | 25 | 25 | 25 | 25 | 25 | 25 | 25 | 25 | 25 | 25 [13] | 25 | 25 | 25 | 25 | 25 | 25 | 25 | 25 | 25 | 25 | 25
Sum C9-C14 PFCA |  |  | n.a. | n.a. | n.a. | n.a. | n.a. | n.a. | n.a. | n.a. | n.a. | n.a. | n.a. | n.a. | n.a. | n.a. | n.a. | 25 | 25 | 25 | 25 | 25 | 25
Further PFCAs
Perfluorobutanoic acid and salts | PFBA | 375-22-4, et. al. | 25 | 25 | 25 | 25 | 25 | 25 | 25 | 25 | 25 | 25 [13] | 25 | 25 | 25 | 25 | 25 | n.a. | n.a. | n.a. | n.a. | n.a. | n.a.
Perfluoropentanoic acid and salts | PFPeA | 2706-90-3, et. al. | 25 | 25 | 25 | 25 | 25 | 25 | 25 | 25 | 25 | 25 [13] | 25 | 25 | 25 | 25 | 25 | n.a. | n.a. | n.a. | n.a. | n.a. | n.a.
Perfluorohexanoic acid and salts | PFHxA | 307-24-4, et. al. | 25 | 25 | 25 | 25 | 25 | 25 | 25 | 25 | 25 | 25 [13] | 25 | 25 | 25 | 25 | 25 | n.a. | n.a. | n.a. | n.a. | n.a. | n.a.
Perfluoroheptanoic acid and salts | PFHpA | 375-85-9, et. al. | 25 | 25 | 25 | 25 | 25 | 25 | 25 | 25 | 25 | 25 [13] | 25 | 25 | 25 | 25 | 25 | n.a. | n.a. | n.a. | n.a. | n.a. | n.a.
Sum C9-C14 PFCA and further PFCAs |  |  | 25 | 25 | 25 | 25 | 25 | 25 | 25 | 25 | 25 | 25 [13] | 25 | 25 | 25 | 25 | 25 | n.a. | n.a. | n.a. | n.a. | n.a. | n.a.
C9-C14 PFCAs related substances [30]
Henicosafluorodecane sulfonic acid and salts | PFDS | 335-77-3, et. al. | 25 | 25 | 25 | 25 | 25 | 25 | 25 | 25 | 250 | 250 [13] | 25 | 25 | 25 | 25 | 25 | 260 | 260 | 260 | 260 | 260 | 260
2H,2H,3H,3H-Perfluoroundecanoic acid and salts | 4HPFUnA | 34598-33-9, et. al. | 25 | 25 | 25 | 25 | 25 | 25 | 25 | 25 | 250 | 250 [13] | 25 | 25 | 25 | 25 | 25 | 260 | 260 | 260 | 260 | 260 | 260
1H,1H,2H,2H-Perfluoro-1-decanol | 8:2 FTOH | 678-39-7 | 25 | 25 | 25 | 25 | 25 | 25 | 25 | 25 | 250 | 250 [13] | 25 | 25 | 25 | 25 | 25 | 260 | 260 | 260 | 260 | 260 | 260
1H,1H,2H,2H-Perfluoro-1-dodecanol | 10:2 FTOH | 865-86-1 | 25 | 25 | 25 | 25 | 25 | 25 | 25 | 25 | 250 | 250 [13] | 25 | 25 | 25 | 25 | 25 | 260 | 260 | 260 | 260 | 260 | 260
1H,1H,2H,2H-Perfluordecyl acrylate | 8:2 FTA | 27905-45-9 | 25 | 25 | 25 | 25 | 25 | 25 | 25 | 25 | 250 | 250 [13] | 25 | 25 | 25 | 25 | 25 | 260 | 260 | 260 | 260 | 260 | 260
1H,1H,2H,2H-Perfluorododecyl acrylate | 10:2 FTA | 17741-60-5 | 25 | 25 | 25 | 25 | 25 | 25 | 25 | 25 | 250 | 250 [13] | 25 | 25 | 25 | 25 | 25 | 260 | 260 | 260 | 260 | 260 | 260
Sum C9-C14 PFCA related substances |  |  | n.a. | n.a. | n.a. | n.a. | n.a. | n.a. | n.a. | n.a. | n.a. | n.a. | n.a. | n.a. | n.a. | n.a. | n.a. | 260 | 260 | 260 | 260 | 260 | 260
PFOS and related substances [29] [31]
Perfluorooctane sulfonic acid and sulfonates | PFOS | 1763-23-1, et. al. | 25 | 25 | 25 | 25 | 25 | 25 | 25 | 25 | 25 | 25 [13] | 25 | 25 | 25 | 25 | 25 | 25 | 25 | 25 | 25 | 25 | 25
Perfluorooctane sulfonamide | PFOSA | 754-91-6 | 25 | 25 | 25 | 25 | 25 | 25 | 25 | 25 | 250 | 1000 | 25 | 25 | 25 | 25 | 25 | 1000 | 1000 | 1000 | 1000 | 1000 | 1000
Perfluorooctane sulfonfluoride | PFOSF / POSF | 307-35-7 | 25 | 25 | 25 | 25 | 25 | 25 | 25 | 25 | 250 | 1000 | 25 | 25 | 25 | 25 | 25 | 1000 | 1000 | 1000 | 1000 | 1000 | 1000
N-Methyl perfluorooctane sulfonamide | N-Me-FOSA | 31506-32-8 | 25 | 25 | 25 | 25 | 25 | 25 | 25 | 25 | 250 | 1000 | 25 | 25 | 25 | 25 | 25 | 1000 | 1000 | 1000 | 1000 | 1000 | 1000
N-Ethyl perfluorooctane sulfonamide | N-Et-FOSA | 4151-50-2 | 25 | 25 | 25 | 25 | 25 | 25 | 25 | 25 | 250 | 1000 | 25 | 25 | 25 | 25 | 25 | 1000 | 1000 | 1000 | 1000 | 1000 | 1000
N-Methyl perfluorooctane sulfonamide ethanol | N-Me-FOSE | 24448-09-7 | 25 | 25 | 25 | 25 | 25 | 25 | 25 | 25 | 250 | 1000 | 25 | 25 | 25 | 25 | 25 | 1000 | 1000 | 1000 | 1000 | 1000 | 1000
N-Ethyl perfluorooctane sulfonamide ethanol | N-Et-FOSE | 1691-99-2 | 25 | 25 | 25 | 25 | 25 | 25 | 25 | 25 | 250 | 1000 | 25 | 25 | 25 | 25 | 25 | 1000 | 1000 | 1000 | 1000 | 1000 | 1000
Sum PFOS and related substances |  |  | n.a. | n.a. | n.a. | n.a. | n.a. | n.a. | n.a. | n.a. | n.a. | n.a. | n.a. | n.a. | n.a. | n.a. | n.a. | 1000 | 1000 | 1000 | 1000 | 1000 | 1000
PFHxA and salts
Perfluorohexanoic acid and salts | PFHxA | 307-24-4, et. al. | 25 | 25 | 25 | 25 | 25 | 25 | 25 | 25 | 25 | 25 [13] | 25 | 25 | 25 | 25 | 25 | 25 [32] | 25 [32] | 25 [32] | 25 [32] | 25 [32] | 25 [32]
PFHxA related substances [33]
1H,1H,2H,2H-Perfluorooctyl acrylate | 6:2 FTA | 17527-29-6 | 25 | 25 | 25 | 25 | 25 | 25 | 25 | 25 | 250 | 250 [13] | 25 | 25 | 25 | 25 | 25 | 1000 [32] | 1000 [32] | 1000 [32] | 1000 [32] | 1000 [32] | 1000 [32]
1H,1H,2H,2H-Perfluorooctane sulfonic acid and salts | 6:2 FTS | 27619-97-2, et. al. | 25 | 25 | 25 | 25 | 25 | 25 | 25 | 25 | 250 | 250 [13] | 25 | 25 | 25 | 25 | 25 | 1000 [32] | 1000 [32] | 1000 [32] | 1000 [32] | 1000 [32] | 1000 [32]
1H,1H,2H,2H-Perfluoro-1-octanol | 6:2 FTOH | 647-42-7 | 25 | 25 | 25 | 25 | 25 | 25 | 25 | 25 | 250 | 1000 | 25 | 25 | 25 | 25 | 25 | 1000 [32] | 1000 [32] | 1000 [32] | 1000 [32] | 1000 [32] | 1000 [32]
Sum PFHxA related substances |  |  | n.a. | n.a. | n.a. | n.a. | n.a. | n.a. | n.a. | n.a. | n.a. | n.a. | n.a. | n.a. | n.a. | n.a. | n.a. | 1000 [32] | 1000 [32] | 1000 [32] | 1000 [32] | 1000 [32] | 1000 [32]
PFHxS and salts
Perfluorohexane sulfonic acid and salts | PFHxS | 355-46-4, et. al. | 25 | 25 | 25 | 25 | 25 | 25 | 25 | 25 | 25 | 25 [13] | 25 | 25 | 25 | 25 | 25 | 25 | 25 | 25 | 25 | 25 | 25
PFHxS related substances [29]
N-Methylperfluoro-1-hexansulfonamide | N-Me-FHxSA | 68259-15-4 | 25 | 25 | 25 | 25 | 25 | 25 | 25 | 25 | 250 | 1000 | 25 | 25 | 25 | 25 | 25 | 1000 | 1000 | 1000 | 1000 | 1000 | 1000
Perfluorohexane sulfonamide | PFHxSA | 41997-13-1 | 25 | 25 | 25 | 25 | 25 | 25 | 25 | 25 | 250 | 1000 | 25 | 25 | 25 | 25 | 25 | 1000 | 1000 | 1000 | 1000 | 1000 | 1000
Sum PFHxS related substances |  |  | n.a. | n.a. | n.a. | n.a. | n.a. | n.a. | n.a. | n.a. | n.a. | n.a. | n.a. | n.a. | n.a. | n.a. | n.a. | 1000 | 1000 | 1000 | 1000 | 1000 | 1000
Partially fluorinated carboxylic / sulfonic acids
2,3,3,3-tetrafluoro-2-(heptafluoro propoxy)propionic acid , its salts and its acyl halides | HFPO-DA | 13252-13-6, et. al. | 25 | 25 | 25 | 25 | 25 | 25 | 25 | 25 | 250 | 250 [13] | 25 | 25 | 25 | 25 | 25 | u.o. | u.o. | u.o. | u.o. | u.o. | u.o.
Further PFAS
Perfluorobutane sulfonic acid and salts | PFBS | 375-73-5, 59933-66-3, et. al. | 25 | 25 | 25 | 25 | 25 | 25 | 25 | 25 | 250 | 250 [13] | 25 | 25 | 25 | 25 | 25 | n.a. | n.a. | n.a. | n.a. | n.a. | n.a.
Perfluoroheptane sulfonic acid and salts | PFHpS | 375-92-8, et. al. | 25 | 25 | 25 | 25 | 25 | 25 | 25 | 25 | 250 | 250 [13] | 25 | 25 | 25 | 25 | 25 | n.a. | n.a. | n.a. | n.a. | n.a. | n.a.
7H-Perfluoro heptanoic acid and salts | 7HPFHpA | 1546-95-8, et. al. | 25 | 25 | 25 | 25 | 25 | 25 | 25 | 25 | 250 | 250 [13] | 25 | 25 | 25 | 25 | 25 | n.a. | n.a. | n.a. | n.a. | n.a. | n.a.
1H,1H,2H,2H-Perfluoro-1-hexanol | 4:2 FTOH | 2043-47-2 | 25 | 25 | 25 | 25 | 25 | 25 | 25 | 25 | 250 | 250 [13] | 25 | 25 | 25 | 25 | 25 | n.a. | n.a. | n.a. | n.a. | n.a. | n.a.
Perfluoropentadecanoic acid and related |  | 141074-63-7 | 25 | 25 | 25 | 25 | 25 | 25 | 25 | 25 | 250 | 250 [13] | 25 | 25 | 25 | 25 | 25 | n.a. | n.a. | n.a. | n.a. | n.a. | n.a.
Perfluorohexadecanoic acid and related |  | 67905-19-5 | 25 | 25 | 25 | 25 | 25 | 25 | 25 | 25 | 250 | 250 [13] | 25 | 25 | 25 | 25 | 25 | n.a. | n.a. | n.a. | n.a. | n.a. | n.a.
Perfluorooctadecanoic acid and related |  | 16517-11-6 | 25 | 25 | 25 | 25 | 25 | 25 | 25 | 25 | 250 | 250 [13] | 25 | 25 | 25 | 25 | 25 | n.a. | n.a. | n.a. | n.a. | n.a. | n.a.
Sum all PFAS |  |  | 250 | 250 | 250 | 250 | 250 | 250 | 250 | 250 | 250 | 1000 | 250 | 250 | 250 | 250 | 250 | n.a. | n.a. | n.a. | n.a. | n.a. | n.a.
Fluorine content [mg/kg]
Total fluorine (TF) [34] |  |  | 50 | 50 | 50 | 50 | 50 | 50 | 50 | 50 | 100 [35] | 500 | 50 | 50 | 50 | 50 | 50 | n.a. | n.a. | n.a. | n.a. | n.a. | n.a.
UV stabilizers [mg/kg]
2-Benzotriazol-2-yl-4,6-di-tert-butylphenol | UV 320 | 3846-71-7 | 100 | 100 | 100 | 100 | 100 | 100 | 100 | 100 | 100 | 500 | 100 | 100 | 100 | 100 | 100 | 100 | 100 | 100 | 100 | 100 | 100
Bumetrizole / Bumetrizol | UV 326 | 3896-11-5 | 100 | 100 | 100 | 100 | 100 | 100 | 100 | 100 | 100 | 500 | 100 | 100 | 100 | 100 | 100 | 100 | 100 | 100 | 100 | 100 | 100
2,4-Di-tert-butyl-6-(5-chlorobenzotriazol-2-yl)phenol | UV 327 | 3864-99-1 | 100 | 100 | 100 | 100 | 100 | 100 | 100 | 100 | 100 | 500 | 100 | 100 | 100 | 100 | 100 | 100 | 100 | 100 | 100 | 100 | 100
2-(2H-Benzotriazol-2-yl)-4,6-di-tert-pentylphenol | UV 328 | 25973-55-1 | 1 | 1 | 1 | 1 | 1 | 1 | 1 | 1 | 1 | 1 [13] | 1 | 1 | 1 | 1 | 1 | 1 | 1 | 1 | 1 | 1 | 1
2-(2H-benzotriazol-2-yl)-4-(1,1,3,3-tetramethylbutyl)phenol | UV 329 | 3147-75-9 | 100 | 100 | 100 | 100 | 100 | 100 | 100 | 100 | 100 | 500 | 100 | 100 | 100 | 100 | 100 | 100 | 100 | 100 | 100 | 100 | 100
2-(2H-Benzotriazol-2-yl)-4-(tert-butyl)-6-(sec-butyl)phenol | UV 350 | 36437-37-3 | 100 | 100 | 100 | 100 | 100 | 100 | 100 | 100 | 100 | 500 | 100 | 100 | 100 | 100 | 100 | 100 | 100 | 100 | 100 | 100 | 100
Chlorinated paraffins [mg/kg]
Short chain chlorinated paraffins (C10 - C13) | SCCP | 85535-84-8 | 50 | 50 | 50 | 50 | 50 | 50 | 50 | 50 | 50 | 250 | 50 | 50 | 50 | 50 | 50 | 50 | 50 | 50 | 50 | 50 | 50
Medium chain chlorinated paraffins (C14 - C17) | MCCP | 85535-85-9, 198840-65-2, 1372804-76-6 | 50 | 50 | 50 | 50 | 50 | 50 | 50 | 50 | 50 | 250 | 50 | 50 | 50 | 50 | 50 | 50 | 50 | 50 | 50 | 50 | 50
Sum |  |  | 50 | 50 | 50 | 50 | 50 | 50 | 50 | 50 | 50 | 250 | 50 | 50 | 50 | 50 | 50 | 50 | 50 | 50 | 50 | 50 | 50
Siloxanes [mg/kg]
Octamethylcyclotetrasiloxane | D4 | 556-67-2 | 1000 | 1000 | 1000 | 1000 | 1000 | 1000 | 1000 | 1000 | 1000 | 1000 [13] | 1000 | 1000 | 1000 | 1000 | 1000 | 1000 | 1000 | 1000 | 1000 | 1000 | 1000
Decamethylcyclopentasiloxane | D5 | 541-02-6 | 1000 | 1000 | 1000 | 1000 | 1000 | 1000 | 1000 | 1000 | 1000 | 1000 [13] | 1000 | 1000 | 1000 | 1000 | 1000 | 1000 | 1000 | 1000 | 1000 | 1000 | 1000
Dodecamethylcyclohexasiloxane | D6 | 540-97-6 | 1000 | 1000 | 1000 | 1000 | 1000 | 1000 | 1000 | 1000 | 1000 | 1000 [13] | 1000 | 1000 | 1000 | 1000 | 1000 | 1000 | 1000 | 1000 | 1000 | 1000 | 1000
Octamethyltrisiloxane | L3 | 107-51-7 | 1000 | 1000 | 1000 | 1000 | 1000 | 1000 | 1000 | 1000 | 1000 | 1000 [13] | 1000 | 1000 | 1000 | 1000 | 1000 | 1000 | 1000 | 1000 | 1000 | 1000 | 1000
Decamethyltetrasiloxane | L4 | 141-62-8 | 1000 | 1000 | 1000 | 1000 | 1000 | 1000 | 1000 | 1000 | 1000 | 1000 [13] | 1000 | 1000 | 1000 | 1000 | 1000 | 1000 | 1000 | 1000 | 1000 | 1000 | 1000
1,1,1,3,5,5,5-Heptamethyl-3-[(trimethylsilyl)oxy]trisiloxane |  | 17928-28-8 | 1000 | 1000 | 1000 | 1000 | 1000 | 1000 | 1000 | 1000 | 1000 | 1000 [13] | 1000 | 1000 | 1000 | 1000 | 1000 | 1000 | 1000 | 1000 | 1000 | 1000 | 1000
Process preservative agents [mg/kg]
4-Chloro-3-methylphenol [36] | CMK / CMC | 59-50-7 | n.a. | n.a. | n.a. | n.a. | n.a. | n.a. | n.a. | n.a. | 2500 | 12500 | 150 | 150 | 300 [37] | 300 [37] | 300 [37] | n.a. | n.a. | n.a. | n.a. | n.a. | n.a.
2-Octylisothiazol-3(2H)-on [36] | OIT | 26530-20-1 | n.a. | n.a. | n.a. | n.a. | n.a. | n.a. | n.a. | n.a. | 500 | 2500 | 50 | 50 | 100 | 100 | 100 | n.a. | n.a. | n.a. | n.a. | n.a. | n.a.
2-Phenylphenol [38] | OPP | 90-43-7 | 10 | 25 | 25 | 25 | 10 | 10 | 10 | 10 | 100 | 500 | 10 | 250 | 750 [37] | 750 [37] | 750 [37] | 10 | 25 | 25 | 10 | 10 | 10
2-(Thiocyanomethylthio)benzothiazol [36] | TCMTB | 21564-17-0 | n.a. | n.a. | n.a. | n.a. | n.a. | n.a. | n.a. | n.a. | 2500 | 12500 | 250 | 250 | 500 | 500 | 500 | n.a. | n.a. | n.a. | n.a. | n.a. | n.a.
N-Nitrosamines and N-nitrosatable substances [mg/kg] [xz]
N-Nitrosodibenzylamine | NDBzA | 5336-53-8 | 0.5 | 0.5 | 0.5 | 0.5 | 0.5 | 0.5 | 0.5 | 0.5 | n.a. | n.a. | n.a. | 0.5 | 0.5 | 0.5 | 0.5 | 0.5 | 0.5 | 0.5 | 0.5 | 0.5 | 0.5
N-Nitrosodibutylamine | NDBA | 924-16-3 | 0.5 | 0.5 | 0.5 | 0.5 | 0.5 | 0.5 | 0.5 | 0.5 | n.a. | n.a. | n.a. | 0.5 | 0.5 | 0.5 | 0.5 | 0.5 | 0.5 | 0.5 | 0.5 | 0.5 | 0.5
N-Nitrosodiethanolamine | NDELA | 1116-54-7 | 0.5 | 0.5 | 0.5 | 0.5 | 0.5 | 0.5 | 0.5 | 0.5 | n.a. | n.a. | n.a. | 0.5 | 0.5 | 0.5 | 0.5 | 0.5 | 0.5 | 0.5 | 0.5 | 0.5 | 0.5
N-Nitrosodiethylamine | NDEA | 55-18-5 | 0.5 | 0.5 | 0.5 | 0.5 | 0.5 | 0.5 | 0.5 | 0.5 | n.a. | n.a. | n.a. | 0.5 | 0.5 | 0.5 | 0.5 | 0.5 | 0.5 | 0.5 | 0.5 | 0.5 | 0.5
N-Nitrosodiisobutylamine | NDiBA | 997-95-5 | 0.5 | 0.5 | 0.5 | 0.5 | 0.5 | 0.5 | 0.5 | 0.5 | n.a. | n.a. | n.a. | 0.5 | 0.5 | 0.5 | 0.5 | 0.5 | 0.5 | 0.5 | 0.5 | 0.5 | 0.5
N-Nitrosodiisononylamine | NDiNA | 1207995-62-7 | 0.5 | 0.5 | 0.5 | 0.5 | 0.5 | 0.5 | 0.5 | 0.5 | n.a. | n.a. | n.a. | 0.5 | 0.5 | 0.5 | 0.5 | 0.5 | 0.5 | 0.5 | 0.5 | 0.5 | 0.5
N-Nitrosodiisopropylamine | NDiPA | 601-77-4 | 0.5 | 0.5 | 0.5 | 0.5 | 0.5 | 0.5 | 0.5 | 0.5 | n.a. | n.a. | n.a. | 0.5 | 0.5 | 0.5 | 0.5 | 0.5 | 0.5 | 0.5 | 0.5 | 0.5 | 0.5
N-Nitrosodimethylamine | NDMA | 62-75-9 | 0.5 | 0.5 | 0.5 | 0.5 | 0.5 | 0.5 | 0.5 | 0.5 | n.a. | n.a. | n.a. | 0.5 | 0.5 | 0.5 | 0.5 | 0.5 | 0.5 | 0.5 | 0.5 | 0.5 | 0.5
N-Nitrosodipropylamine | NDPA | 621-64-7 | 0.5 | 0.5 | 0.5 | 0.5 | 0.5 | 0.5 | 0.5 | 0.5 | n.a. | n.a. | n.a. | 0.5 | 0.5 | 0.5 | 0.5 | 0.5 | 0.5 | 0.5 | 0.5 | 0.5 | 0.5
N-Nitrosomethylethylamine | NMEA | 10595-95-6 | 0.5 | 0.5 | 0.5 | 0.5 | 0.5 | 0.5 | 0.5 | 0.5 | n.a. | n.a. | n.a. | 0.5 | 0.5 | 0.5 | 0.5 | 0.5 | 0.5 | 0.5 | 0.5 | 0.5 | 0.5
N-Nitrosomorpholine | NMOR | 59-89-2 | 0.5 | 0.5 | 0.5 | 0.5 | 0.5 | 0.5 | 0.5 | 0.5 | n.a. | n.a. | n.a. | 0.5 | 0.5 | 0.5 | 0.5 | 0.5 | 0.5 | 0.5 | 0.5 | 0.5 | 0.5
N-Nitroso-N-ethyl-N-phenylamine | NEPhA | 612-64-6 | 0.5 | 0.5 | 0.5 | 0.5 | 0.5 | 0.5 | 0.5 | 0.5 | n.a. | n.a. | n.a. | 0.5 | 0.5 | 0.5 | 0.5 | 0.5 | 0.5 | 0.5 | 0.5 | 0.5 | 0.5
N-Nitroso-N-methyl-N-phenylamine | NMPhA | 614-00-6 | 0.5 | 0.5 | 0.5 | 0.5 | 0.5 | 0.5 | 0.5 | 0.5 | n.a. | n.a. | n.a. | 0.5 | 0.5 | 0.5 | 0.5 | 0.5 | 0.5 | 0.5 | 0.5 | 0.5 | 0.5
N-Nitroso-piperidine | NPIP | 100-75-4 | 0.5 | 0.5 | 0.5 | 0.5 | 0.5 | 0.5 | 0.5 | 0.5 | n.a. | n.a. | n.a. | 0.5 | 0.5 | 0.5 | 0.5 | 0.5 | 0.5 | 0.5 | 0.5 | 0.5 | 0.5
N-Nitroso-pyrrolidine | NPYR | 930-55-2 | 0.5 | 0.5 | 0.5 | 0.5 | 0.5 | 0.5 | 0.5 | 0.5 | n.a. | n.a. | n.a. | 0.5 | 0.5 | 0.5 | 0.5 | 0.5 | 0.5 | 0.5 | 0.5 | 0.5 | 0.5
Sum after nitrosation |  |  | 5 | 5 | 5 | 5 | 5 | 5 | 5 | 5 | n.a. | n.a. | n.a. | 5 | 5 | 5 | 5 | 5 | 5 | 5 | 5 | 5 | 5
Chlorinated solvents [mg/kg] *
Dichloromethane |  | 75-09-2 | 1 | 1 | 1 | 1 | 1 | 1 | 1 | 1 | 5 | 25 | 1 | n.a. | n.a. | n.a. | n.a. | 1 | 1 | 1 | 1 | 1 | 1
1,1-Dichloroethane |  | 75-34-3 | 1 | 1 | 1 | 1 | 1 | 1 | 1 | 1 | 10 | 50 | 1 | n.a. | n.a. | n.a. | n.a. | 1 | 1 | 1 | 1 | 1 | 1
1,2-Dichloroethane |  | 107-06-2 | 1 | 1 | 1 | 1 | 1 | 1 | 1 | 1 | 5 | 25 | 1 | n.a. | n.a. | n.a. | n.a. | 1 | 1 | 1 | 1 | 1 | 1
1,1-Dichloroethylene |  | 75-35-4 | 1 | 1 | 1 | 1 | 1 | 1 | 1 | 1 | 10 | 50 | 1 | n.a. | n.a. | n.a. | n.a. | 1 | 1 | 1 | 1 | 1 | 1
1,2-Dichloroethylene |  | 540-59-0, 156-59-2, 156-60-5 | 1 | 1 | 1 | 1 | 1 | 1 | 1 | 1 | 10 | 50 | 1 | n.a. | n.a. | n.a. | n.a. | 1 | 1 | 1 | 1 | 1 | 1
1,1,1-Trichloroethane |  | 71-55-6 | 1 | 1 | 1 | 1 | 1 | 1 | 1 | 1 | 10 | 50 | 1 | n.a. | n.a. | n.a. | n.a. | 1 | 1 | 1 | 1 | 1 | 1
1,1,2-Trichloroethane |  | 79-00-5 | 1 | 1 | 1 | 1 | 1 | 1 | 1 | 1 | 10 | 50 | 1 | n.a. | n.a. | n.a. | n.a. | 1 | 1 | 1 | 1 | 1 | 1
Trichloroethylene |  | 79-01-6 | 1 | 1 | 1 | 1 | 1 | 1 | 1 | 1 | 10 | 50 | 1 | n.a. | n.a. | n.a. | n.a. | 1 | 1 | 1 | 1 | 1 | 1
Trichloromethane (Chloroform) |  | 67-66-3 | 1 | 1 | 1 | 1 | 1 | 1 | 1 | 1 | 10 | 50 | 1 | n.a. | n.a. | n.a. | n.a. | 1 | 1 | 1 | 1 | 1 | 1
1,1,1,2-Tetrachloroethane |  | 630-20-6 | 1 | 1 | 1 | 1 | 1 | 1 | 1 | 1 | 10 | 50 | 1 | n.a. | n.a. | n.a. | n.a. | 1 | 1 | 1 | 1 | 1 | 1
1,1,2,2-Tetrachloroethane |  | 79-34-5 | 1 | 1 | 1 | 1 | 1 | 1 | 1 | 1 | 10 | 50 | 1 | n.a. | n.a. | n.a. | n.a. | 1 | 1 | 1 | 1 | 1 | 1
Tetra(per)chloroethylene |  | 127-18-4 | 1 | 1 | 1 | 1 | 1 | 1 | 1 | 1 | 5 | 25 | 1 | n.a. | n.a. | n.a. | n.a. | 1 | 1 | 1 | 1 | 1 | 1
Tetrachloromethane |  | 56-23-5 | 1 | 1 | 1 | 1 | 1 | 1 | 1 | 1 | 10 | 50 | 1 | n.a. | n.a. | n.a. | n.a. | 1 | 1 | 1 | 1 | 1 | 1
Pentachloroethane |  | 76-01-7 | 1 | 1 | 1 | 1 | 1 | 1 | 1 | 1 | 10 | 50 | 1 | n.a. | n.a. | n.a. | n.a. | 1 | 1 | 1 | 1 | 1 | 1
Sum |  |  | 5 | 5 | 5 | 5 | 5 | 5 | 5 | 5 | 50 | 250 | 5 | n.a. | n.a. | n.a. | n.a. | 5 | 5 | 5 | 5 | 5 | 5
Cresols [mg/kg]
o-Cresol |  | 95-48-7 | 10 | 10 | 10 | 10 | 10 | 10 | 10 | 10 | 100 | 500 | 10 | n.a. | n.a. | n.a. | n.a. | 10 | 10 | 10 | 10 | 10 | 10
m-Cresol |  | 108-39-4 | 10 | 10 | 10 | 10 | 10 | 10 | 10 | 10 | 100 | 500 | 10 | n.a. | n.a. | n.a. | n.a. | 10 | 10 | 10 | 10 | 10 | 10
p-Cresol |  | 106-44-5 | 10 | 10 | 10 | 10 | 10 | 10 | 10 | 10 | 100 | 500 | 10 | n.a. | n.a. | n.a. | n.a. | 10 | 10 | 10 | 10 | 10 | 10
Other VOCs and glycols [mg/kg] [39]*
Acetophenone |  | 98-86-2 | 10 | 10 | 10 | 10 | 10 | 10 | 10 | 10 | 100 | 500 | 10 | n.a. | n.a. | n.a. | n.a. | 10 | 10 | 10 | 10 | 10 | 10
Benzene |  | 71-43-2 | 1 | 1 | 1 | 1 | 1 | 1 | 1 | 1 | 10 | 50 | 1 | 5 | 5 | 5 | 5 | 1 | 1 | 1 | 1 | 1 | 1
Bis(2-methoxyethyl)ether |  | 111-96-6 | 10 | 10 | 10 | 10 | 10 | 10 | 10 | 10 | 50 | 250 | 10 | n.a. | n.a. | n.a. | n.a. | 10 | 10 | 10 | 10 | 10 | 10
Carbon disulfide | CS2 | 75-15-0 | 10 | 10 | 10 | 10 | 10 | 10 | 10 | 10 | 100 | 500 | 10 | 10 | 10 | 10 | 10 | 10 | 10 | 10 | 10 | 10 | 10
1,2-Diethoxyethane |  | 629-14-1 | 10 | 10 | 10 | 10 | 10 | 10 | 10 | 10 | 100 | 500 | 10 | n.a. | n.a. | n.a. | n.a. | 10 | 10 | 10 | 10 | 10 | 10
1,4-Dioxane |  | 123-91-1 | 10 | 10 | 10 | 10 | 10 | 10 | 10 | 10 | 100 | 500 | 10 | 10 | 10 | 10 | 10 | 10 | 10 | 10 | 10 | 10 | 10
Cyclohexanone |  | 108-94-1 | 10 | 10 | 10 | 10 | 10 | 10 | 10 | 10 | 100 | 500 | 10 | n.a. | n.a. | n.a. | n.a. | 10 | 10 | 10 | 10 | 10 | 10
2-Ethoxyethanol |  | 110-80-5 | 10 | 10 | 10 | 10 | 10 | 10 | 10 | 10 | 50 | 250 | 10 | n.a. | n.a. | n.a. | n.a. | 10 | 10 | 10 | 10 | 10 | 10
2-Ethoxyethylacetate |  | 111-15-9 | 10 | 10 | 10 | 10 | 10 | 10 | 10 | 10 | 50 | 250 | 10 | n.a. | n.a. | n.a. | n.a. | 10 | 10 | 10 | 10 | 10 | 10
Ethylbenzene |  | 100-41-4 | 10 | 10 | 10 | 10 | 10 | 10 | 10 | 10 | 100 | 500 | 10 | n.a. | n.a. | n.a. | n.a. | 10 | 10 | 10 | 10 | 10 | 10
Ethylene glycol dimethyl ether |  | 110-71-4 | 10 | 10 | 10 | 10 | 10 | 10 | 10 | 10 | 50 | 250 | 10 | n.a. | n.a. | n.a. | n.a. | 10 | 10 | 10 | 10 | 10 | 10
Methylethylketone |  | 78-93-3 | 10 | 10 | 10 | 10 | 10 | 10 | 10 | 10 | 100 [40] | 500 [40] | 10 [40] | n.a. | n.a. | n.a. | n.a. | 10 | 10 | 10 | 10 | 10 | 10
2-Methoxy-1-propanol |  | 1589-47-5 | 10 | 10 | 10 | 10 | 10 | 10 | 10 | 10 | 50 | 250 | 10 | n.a. | n.a. | n.a. | n.a. | 10 | 10 | 10 | 10 | 10 | 10
2-Methoxyethanol |  | 109-86-4 | 10 | 10 | 10 | 10 | 10 | 10 | 10 | 10 | 50 | 250 | 10 | n.a. | n.a. | n.a. | n.a. | 10 | 10 | 10 | 10 | 10 | 10
2-Methoxyethylacetate |  | 110-49-6 | 10 | 10 | 10 | 10 | 10 | 10 | 10 | 10 | 50 | 250 | 10 | u.o. | u.o. | u.o. | u.o. | 10 | 10 | 10 | 10 | 10 | 10
2-Methoxypropylacetate |  | 70657-70-4 | 10 | 10 | 10 | 10 | 10 | 10 | 10 | 10 | 50 | 250 | 10 | n.a. | n.a. | n.a. | n.a. | 10 | 10 | 10 | 10 | 10 | 10
2-Phenyl-2-propanole |  | 617-94-7 | 10 | 10 | 10 | 10 | 10 | 10 | 10 | 10 | 100 | 500 | 10 | n.a. | n.a. | n.a. | n.a. | 10 | 10 | 10 | 10 | 10 | 10
Styrene |  | 100-42-5 | 10 | 10 | 10 | 10 | 10 | 10 | 10 | 10 | 100 | 500 | 10 | n.a. | n.a. | n.a. | n.a. | 10 | 10 | 10 | 10 | 10 | 10
Toluene |  | 108-88-3 | 10 | 10 | 10 | 10 | 10 | 10 | 10 | 10 | 100 | 500 | 10 | n.a. | n.a. | n.a. | n.a. | 10 | 10 | 10 | 10 | 10 | 10
1,2,3-Trichloropropane |  | 96-18-4 | 10 | 10 | 10 | 10 | 10 | 10 | 10 | 10 | 100 | 500 | 10 | n.a. | n.a. | n.a. | n.a. | 10 | 10 | 10 | 10 | 10 | 10
Triethylene glycol dimethyl ether |  | 112-49-2 | 10 | 10 | 10 | 10 | 10 | 10 | 10 | 10 | 50 | 250 | 10 | n.a. | n.a. | n.a. | n.a. | 10 | 10 | 10 | 10 | 10 | 10
Vinylchloride |  | 75-01-4 | 1 | 1 | 1 | 1 | 1 | 1 | 1 | 1 | 10 | 50 | 1 | 1 | 1 | 1 | 1 | 1 | 1 | 1 | 1 | 1 | 1
Xylene |  | 95-47-6, 108-38-3, 106-42-3, 1330-20-7 | 10 | 10 | 10 | 10 | 10 | 10 | 10 | 10 | 100 | 500 | 10 | n.a. | n.a. | n.a. | n.a. | 10 | 10 | 10 | 10 | 10 | 10
Other chemical residues [mg/kg]
Acetophenone Azine |  | 729-43-1 | 50 | 50 | 50 | 50 | 50 | 50 | 50 | 50 | 500 | 2500 | 50 | 50 | 50 | 50 | 50 | 50 | 50 | 50 | 50 | 50 | 50
2-(2-aminoethylamino)ethanol | AEEA | 111-41-1 | n.a. | n.a. | n.a. | n.a. | n.a. | n.a. | n.a. | n.a. | 100 | 500 | 100 | n.a. | n.a. | n.a. | n.a. | n.a. | n.a. | n.a. | n.a. | n.a. | n.a.
Azodicarbonamide | ADCA | 123-77-3 | 1000 | 1000 | 1000 | 1000 | 1000 | 1000 | 1000 | 1000 | 1000 | 1000 [13] | 1000 | n.a. | n.a. | n.a. | n.a. | 1000 | 1000 | 1000 | 1000 | 1000 | 1000
Bis-(α,α-dimethylbenzyl)-peroxide |  | 80-43-3 | 1000 | 1000 | 1000 | 1000 | 1000 | 1000 | 1000 | 1000 | 1000 | 1000 [13] | 1000 | 1000 | 1000 | 1000 | 1000 | 1000 | 1000 | 1000 | 1000 | 1000 | 1000
Bis(4-chlorophenyl) sulphone | DCDPS | 80-07-9 | 1000 | 1000 | 1000 | 1000 | 1000 | 1000 | 1000 | 1000 | 1000 | 1000 [13] | 1000 | 1000 | 1000 | 1000 | 1000 | 1000 | 1000 | 1000 | 1000 | 1000 | 1000
Dechlorane Plus |  | 13560-89-9, 135821-03-3 135821-74-8 | 1000 | 1000 | 1000 | 1000 | 1000 | 1000 | 1000 | 1000 | 1000 | 1000 [13] | 1000 | 1000 | 1000 | 1000 | 1000 | 1000 | 1000 | 1000 | 1000 | 1000 | 1000
Dimethylfumarate | DMFu | 624-49-7 | 0.1 | 0.1 | 0.1 | 0.1 | 0.1 | 0.1 | 0.1 | 0.1 | 1 | 5 | 0.1 | 0.1 | 0.1 | 0.1 | 0.1 | 0.1 | 0.1 | 0.1 | 0.1 | 0.1 | 0.1
Diphenyl (2,4,6-trimethylbenzoyl)phosphine oxide | TPO | 75980-60-8 | 1000 | 1000 | 1000 | 1000 | 1000 | 1000 | 1000 | 1000 | 1000 | 1000 [13] | 1000 | 1000 | 1000 | 1000 | 1000 | 1000 | 1000 | 1000 | 1000 | 1000 | 1000
1,1'-(ethane-1,2-diyl)bis[pentabromobenzene] | DBDPE | 84852-53-9 | 1000 | 1000 | 1000 | 1000 | 1000 | 1000 | 1000 | 1000 | 1000 | 1000 [13] | 1000 | 1000 | 1000 | 1000 | 1000 | 1000 | 1000 | 1000 | 1000 | 1000 | 1000
Glutaraldehyde [41] | GA | 111-30-8 | n.a. | n.a. | n.a. | n.a. | n.a. | n.a. | n.a. | n.a. | 1000 | 1000 [13] | 1000 | 1000 | 1000 | 1000 | 1000 | n.a. | n.a. | n.a. | n.a. | n.a. | n.a.
Melamine |  | 108-78-1 | 1000 | 1000 | 1000 | 1000 | 1000 | 1000 | 1000 | 1000 | 1000 | 1000 [13] | 1000 | 1000 | 1000 | 1000 | 1000 | 1000 | 1000 | 1000 | 1000 | 1000 | 1000
2-Mercaptobenzothiazole | 2-MBT | 149-30-4 | 1000 | 1000 | 1000 | 1000 | 1000 | 1000 | 1000 | 1000 | 1000 | 5000 | 1000 | 1000 | 1000 | 1000 | 1000 | 1000 | 1000 | 1000 | 1000 | 1000 | 1000
N-Hexane |  | 110-54-3 | 100 | 100 | 100 | 100 | 100 | 100 | 100 | 100 | 1000 | 1000 [13] | 100 | 100 | 100 | 100 | 100 | 100 | 100 | 100 | 100 | 100 | 100
N-(hydroxymethyl)acrylamide |  | 924-42-5 | 1000 | 1000 | 1000 | 1000 | 1000 | 1000 | 1000 | 1000 | 1000 | 1000 [13] | 1000 | 1000 | 1000 | 1000 | 1000 | 1000 | 1000 | 1000 | 1000 | 1000 | 1000
Perboric acid, sodium salt and zinc salt [42] |  | various | n.a. | n.a. | n.a. | n.a. | n.a. | n.a. | n.a. | n.a. | 1000 | 1000 [13] | 1000 | n.a. | n.a. | n.a. | n.a. | n.a. | n.a. | n.a. | n.a. | n.a. | n.a.
Phenol |  | 108-95-2 | 20 | 50 | 50 | 50 | 20 | 50 | 50 | 50 | 100 | 500 | 20 | 100 | 100 | 100 | 100 | 20 | 50 | 50 | 20 | 50 | 50
Quinoline |  | 91-22-5 | 50 | 50 | 50 | 50 | 50 | 50 | 50 | 50 | 250 | 1250 | 50 | 50 | 50 | 50 | 50 | 50 | 50 | 50 | 50 | 50 | 50
Resorcinol |  | 108-46-3 | 1000 | 1000 | 1000 | 1000 | 1000 | 1000 | 1000 | 1000 | 1000 | 1000 | 1000 | 1000 | 1000 | 1000 | 1000 | 1000 | 1000 | 1000 | 1000 | 1000 | 1000
Silicon dioxide |  | various | n.a. | n.a. | n.a. | n.a. | n.a. | n.a. | n.a. | n.a. | no particles of respirable size [19] | no particles of respirable size [19] | no particles of respirable size [19] | n.a. | n.a. | n.a. | n.a. | n.a. | n.a. | n.a. | n.a. | n.a. | n.a.
Thiourea |  | 62-56-6 | n.a. | n.a. | n.a. | n.a. | n.a. | n.a. | n.a. | n.a. | 1000 | 5000 | 1000 | n.a. | n.a. | n.a. | n.a. | n.a. | n.a. | n.a. | n.a. | n.a. | n.a.
Triphenyl phosphate | TPP | 115-86-6 | 500 | 500 | 500 | 500 | 500 | 500 | 500 | 500 | 1000 | 1000 [13] | 500 | 500 | 500 | 500 | 500 | 500 | 500 | 500 | 500 | 500 | 500
Tris(2-methoxyethoxy)vinylsilane |  | 1067-53-4 | 1000 | 1000 | 1000 | 1000 | 1000 | 1000 | 1000 | 1000 | 1000 | 1000 [13] | 1000 | 1000 | 1000 | 1000 | 1000 | 1000 | 1000 | 1000 | 1000 | 1000 | 1000
Tris(4-nonylphenyl, branched and linear) phosphite (TNPP) with ≥ 0.1% w/w of 4-nonylphenol, branched and linear | TNPP | various | 1000 | 1000 | 1000 | 1000 | 1000 | 1000 | 1000 | 1000 | 1000 | 5000 | 1000 | 1000 | 1000 | 1000 | 1000 | 1000 | 1000 | 1000 | 1000 | 1000 | 1000
Acrylonitrile |  | 107-13-1 | u.o. | u.o. | u.o. | u.o. | u.o. | u.o. | u.o. | u.o. | u.o. | u.o. | u.o. | u.o. | u.o. | u.o. | u.o. | u.o. | u.o. | u.o. | u.o. | u.o. | u.o.
2-Butanone oxime |  | 96-29-7 | u.o. | u.o. | u.o. | u.o. | u.o. | u.o. | u.o. | u.o. | u.o. | u.o. | u.o. | u.o. | u.o. | u.o. | u.o. | u.o. | u.o. | u.o. | u.o. | u.o. | u.o.
2,4,6-tri-tert-butylphenol |  | 732-26-3 | u.o. | u.o. | u.o. | u.o. | u.o. | u.o. | u.o. | u.o. | u.o. | u.o. | u.o. | n.a. | n.a. | n.a. | n.a. | u.o. | u.o. | u.o. | u.o. | u.o. | u.o.
Vinylacetate |  | 108-05-4 | u.o. | u.o. | u.o. | u.o. | u.o. | u.o. | u.o. | u.o. | u.o. | u.o. | u.o. | u.o. | u.o. | u.o. | u.o. | u.o. | u.o. | u.o. | u.o. | u.o. | u.o.
Emission of volatiles [mg/m³] [43]
Aromatic hydrocarbons |  | various | 0.3 | 0.3 | 0.3 | 0.3 | 0.3 | 0.3 | 0.3 | 0.3 | n.a. | n.a. | n.a. | 0.3 | 0.3 | 0.3 | 0.3 | 0.3 | 0.3 | 0.3 | 0.3 | 0.3 | 0.3
Butadiene |  | 106-99-0 | 0.002 | 0.002 | 0.002 | 0.002 | 0.002 | 0.002 | 0.002 | 0.002 | u.o. | u.o. | u.o. | 0.002 | 0.002 | 0.002 | 0.002 | 0.002 | 0.002 | 0.002 | 0.002 | 0.002 | 0.002
Formaldehyde [44] |  | 50-00-0 | 0.04 | 0.04 | 0.04 | 0.04 | 0.04 | 0.04 | 0.04 | 0.04 | n.a. | n.a. | n.a. | 0.04 | 0.04 | 0.04 | 0.04 | 0.04 | 0.04 | 0.04 | 0.04 | 0.04 | 0.04
Organic volatiles |  | various | 0.5 | 0.5 | 0.5 | 0.5 | 0.5 | 0.5 | 0.5 | 0.5 | n.a. | n.a. | n.a. | 0.5 | 0.5 | 0.5 | 0.5 | 0.5 | 0.5 | 0.5 | 0.5 | 0.5 | 0.5
4-Phenylcyclohexene |  | 4994-16-5 | 0.03 | 0.03 | 0.03 | 0.03 | 0.03 | 0.03 | 0.03 | 0.03 | u.o. | u.o. | u.o. | 0.03 | 0.03 | 0.03 | 0.03 | 0.03 | 0.03 | 0.03 | 0.03 | 0.03 | 0.03
Styrene |  | 100-42-5 | 0.005 | 0.005 | 0.005 | 0.005 | 0.005 | 0.005 | 0.005 | 0.005 | n.a. | n.a. | n.a. | 0.005 | 0.005 | 0.005 | 0.005 | 0.005 | 0.005 | 0.005 | 0.005 | 0.005 | 0.005
Toluene |  | 108-88-3 | 0.1 | 0.1 | 0.1 | 0.1 | 0.1 | 0.1 | 0.1 | 0.1 | n.a. | n.a. | n.a. | 0.1 | 0.1 | 0.1 | 0.1 | 0.1 | 0.1 | 0.1 | 0.1 | 0.1 | 0.1
Vinylchloride |  | 75-01-4 | 0.002 | 0.002 | 0.002 | 0.002 | 0.002 | 0.002 | 0.002 | 0.002 | n.a. | n.a. | n.a. | 0.002 | 0.002 | 0.002 | 0.002 | 0.002 | 0.002 | 0.002 | 0.002 | 0.002 | 0.002
4-Vinylcyclohexene |  | 100-40-3 | 0.002 | 0.002 | 0.002 | 0.002 | 0.002 | 0.002 | 0.002 | 0.002 | u.o. | u.o. | u.o. | 0.002 | 0.002 | 0.002 | 0.002 | 0.002 | 0.002 | 0.002 | 0.002 | 0.002 | 0.002
Colour fastness (staining) [45]
To water |  |  | 3-4 | 3 | 3 | 3 | 3-4 | 3 | 3 | 3 | n.a. | n.a. | n.a. | 3 | 3 | 3 | 3 | 3-4 | 3 | 3 | 3-4 | 3 | 3
To acidic perspiration |  |  | 3-4 | 3-4 | 3-4 | 3-4 | 3-4 | 3-4 | 3-4 | 3-4 | n.a. | n.a. | n.a. | 3 | 3 | 3 | 3 | 3-4 | 3-4 | 3-4 | 3-4 | 3-4 | 3-4
To alkaline perspiration |  |  | 3-4 | 3-4 | 3-4 | 3-4 | 3-4 | 3-4 | 3-4 | 3-4 | n.a. | n.a. | n.a. | 3 | 3 | 3 | 3 | 3-4 | 3-4 | 3-4 | 3-4 | 3-4 | 3-4
To rubbing, dry [46] [47] |  |  | 4 | 4 | 4 | 4 | 4 | 4 | 4 | 4 | n.a. | n.a. | n.a. | 3 | 3 | 3 | 3 | 4 | 4 | 4 | 4 | 4 | 4
To rubbing, wet, wearing surface |  |  | n.a. | n.a. | n.a. | n.a. | n.a. | n.a. | n.a. | n.a. | n.a. | n.a. | n.a. | 3 | 3 | 3 | 3 | n.a. | n.a. | n.a. | n.a. | n.a. | n.a.
To rubbing, wet, nubuck, velour, flesh side |  |  | n.a. | n.a. | n.a. | n.a. | n.a. | n.a. | n.a. | n.a. | n.a. | n.a. | n.a. | 2-3 | 2-3 | 2-3 | 2-3 | n.a. | n.a. | n.a. | n.a. | n.a. | n.a.
To saliva and perspiration |  |  | fast | n.a. | n.a. | n.a. | fast | n.a. | n.a. | n.a. | n.a. | n.a. | n.a. | fast | n.a. | n.a. | n.a. | fast | n.a. | n.a. | fast | n.a. | n.a.
Determination of odours
General [48] |  |  | no abnormal odour | no abnormal odour | no abnormal odour | no abnormal odour | no abnormal odour | no abnormal odour | no abnormal odour | no abnormal odour | n.a. | n.a. | n.a. | no abnormal odour | no abnormal odour | no abnormal odour | no abnormal odour | no abnormal odour | no abnormal odour | no abnormal odour | no abnormal odour | no abnormal odour | no abnormal odour
SNV 195 651 (Modified) [43] |  |  | 3 | 3 | 3 | 3 | 3 | 3 | 3 | 3 | n.a. | n.a. | n.a. | 3 | 3 | 3 | 3 | 3 | 3 | 3 | 3 | 3 | 3
Banned fibres
Asbestos |  |  | n.i.u. | n.i.u. | n.i.u. | n.i.u. | n.i.u. | n.i.u. | n.i.u. | n.i.u. | n.a. | n.a. | n.a. | n.i.u. | n.i.u. | n.i.u. | n.i.u. | n.i.u. | n.i.u. | n.i.u. | n.i.u. | n.i.u. | n.i.u.
Releasable synthetic glitter |  |  | u.o. | u.o. | u.o. | u.o. | u.o. | u.o. | u.o. | u.o. | n.a. | n.a. | n.a. | u.o. | u.o. | u.o. | u.o. | u.o. | u.o. | u.o. | u.o. | u.o. | u.o.
Synthetic glitter |  |  | fast | fast | fast | fast | fast | fast | fast | fast | n.a. | n.a. | n.a. | fast | fast | fast | fast | fast | fast | fast | fast | fast | fast
H-Phrases
H340 |  |  | n.a. | n.a. | n.a. | n.a. | n.a. | n.a. | n.a. | n.a. | n.i.u. | n.i.u. | n.i.u. | n.a. | n.a. | n.a. | n.a. | n.a. | n.a. | n.a. | n.a. | n.a. | n.a.
H341 |  |  | n.a. | n.a. | n.a. | n.a. | n.a. | n.a. | n.a. | n.a. | n.i.u. | n.i.u. | n.i.u. | n.a. | n.a. | n.a. | n.a. | n.a. | n.a. | n.a. | n.a. | n.a. | n.a.
H350 |  |  | n.a. | n.a. | n.a. | n.a. | n.a. | n.a. | n.a. | n.a. | n.i.u. | n.i.u. | n.i.u. | n.a. | n.a. | n.a. | n.a. | n.a. | n.a. | n.a. | n.a. | n.a. | n.a.
H351 |  |  | n.a. | n.a. | n.a. | n.a. | n.a. | n.a. | n.a. | n.a. | n.i.u. | n.i.u. | n.i.u. | n.a. | n.a. | n.a. | n.a. | n.a. | n.a. | n.a. | n.a. | n.a. | n.a.
H360 |  |  | n.a. | n.a. | n.a. | n.a. | n.a. | n.a. | n.a. | n.a. | n.i.u. | n.i.u. | n.i.u. | n.a. | n.a. | n.a. | n.a. | n.a. | n.a. | n.a. | n.a. | n.a. | n.a.
H361 |  |  | n.a. | n.a. | n.a. | n.a. | n.a. | n.a. | n.a. | n.a. | n.i.u. | n.i.u. | n.i.u. | n.a. | n.a. | n.a. | n.a. | n.a. | n.a. | n.a. | n.a. | n.a. | n.a.
H400 |  |  | n.a. | n.a. | n.a. | n.a. | n.a. | n.a. | n.a. | n.a. | u.o. | u.o. | u.o. | n.a. | n.a. | n.a. | n.a. | n.a. | n.a. | n.a. | n.a. | n.a. | n.a.
H410 |  |  | n.a. | n.a. | n.a. | n.a. | n.a. | n.a. | n.a. | n.a. | u.o. | u.o. | u.o. | n.a. | n.a. | n.a. | n.a. | n.a. | n.a. | n.a. | n.a. | n.a. | n.a.
H411 |  |  | n.a. | n.a. | n.a. | n.a. | n.a. | n.a. | n.a. | n.a. | u.o. | u.o. | u.o. | n.a. | n.a. | n.a. | n.a. | n.a. | n.a. | n.a. | n.a. | n.a. | n.a.
H413 |  |  | n.a. | n.a. | n.a. | n.a. | n.a. | n.a. | n.a. | n.a. | u.o. | u.o. | u.o. | n.a. | n.a. | n.a. | n.a. | n.a. | n.a. | n.a. | n.a. | n.a. | n.a.
H420 |  |  | n.a. | n.a. | n.a. | n.a. | n.a. | n.a. | n.a. | n.a. | u.o. | u.o. | u.o. | n.a. | n.a. | n.a. | n.a. | n.a. | n.a. | n.a. | n.a. | n.a. | n.a.

## STANDARD 100
Version 01.2026 - 03.03.2026 |  |  | OEKO-TEX® STANDARD 100
Version 01.2026 - 03.03.2026
|  |  | Annex 4 |  |  |  | Annex 6
|  |  | I | II | III | IV | I | II | III | IV
| Acronym | CAS number | Baby | in direct contact with skin | with no direct contact with skin | Decoration material | Baby | in direct contact with skin | with no direct contact with skin | Decoration material
pH value [1]
pH |  |  | 4.0 - 7.5 | 4.0 - 7.5 | 4.0 - 9.0 | 4.0 - 9.0 | 4.0 - 7.5 | 4.0 - 7.5 | 4.0 - 9.0 | 4.0 - 9.0
Formaldehyde [mg/kg]
Free and partially releasable |  | 50-00-0 | n.d. [2] | 75 | 150 | 300 | n.d. [2] | 75 | 150 | 300
Extractable (heavy) metals [mg/kg]
Antimony | Sb | 7440-36-0, et. al. | 30 | 30 | 30 | n.a. | 30 | 30 | 30 | 30
Arsenic | As | 7440-38-2, et. al. | 0.2 | 1 | 1 | 1 | 0.2 | 0.2 | 0.2 | 0.2
Barium | Ba | 7440-39-3, et. al. | 1000 | 1000 | 1000 | 1000 | 1000 | 1000 | 1000 | 1000
Cadmium | Cd | 7440-43-9, et. al. | 0.1 | 0.1 | 0.1 | 0.1 | 0.1 | 0.1 | 0.1 | 0.1
Cobalt | Co | 7440-48-4, et. al. | 1 | 4 | 4 | 4 | 1 | 1 | 1 | 1
Chromium | Cr | 7440-47-3, et.al. | 1 | 2 | 2 | 2 | 1 | 1 | 1 | 1
Chromium (VI) [3] | Cr VI | 18540-29-9 | 0.5 | 0.5 | 0.5 | 0.5 | 0.5 | 0.5 | 0.5 | 0.5
Copper | Cu | 7440-50-8, et. al. | 25 [4] | 50 [4] | 50 [4] | 50 [4] | 25 [4] | 50 [4] | 50 [4] | 50 [4]
Mercury | Hg | 7439-97-6, et. al. | 0.02 | 0.02 | 0.02 | 0.02 | 0.02 | 0.02 | 0.02 | 0.02
Manganese | Mn | 7439-96-5, et. al. | n.a. | n.a. | n.a. | n.a. | 90 | 90 | 90 | 90
Nickel [5] | Ni | 7440-02-0, et. al. | 1 [6] | 4 [7] | 4 [7] | 4 [7] | 1 [6] | 1 | 1 | 1
Lead | Pb | 7439-92-1, et. al. | 0.2 | 1 [8] | 1 [8] | 1 [8] | 0.2 | 0.2 [8] | 0.2 [8] | 0.2 [8]
Selenium | Se | 7782-49-2, et. al. | 100 | 100 | 100 | 100 | 100 | 100 | 100 | 100
Zinc | Zn | 7440-66-6, et. al. | n.a. | n.a. | n.a. | n.a. | 750 | 750 | 750 | 750
Heavy metals total content [mg/kg]
Antimony | Sb | 7440-36-0, et. al. | n.a. | n.a. | n.a. | n.a. | n.a. | n.a. | n.a. | n.a.
Arsenic | As | 7440-38-2, et. al. | 100 | 100 | 100 | 100 | 100 | 100 | 100 | 100
Barium | Ba | 7440-39-3, et. al. | n.a. | n.a. | n.a. | n.a. | n.a. | n.a. | n.a. | n.a.
Cadmium | Cd | 7440-43-9, et. al. | 40 | 40.0 [8] | 40.0 [8] | 40.0 [8] | 40 | 40.0 [8] | 40.0 [8] | 40.0 [8]
Cobalt | Co | 7440-48-4, et. al. | n.a. | n.a. | n.a. | n.a. | n.a. | n.a. | n.a. | n.a.
Chromium [11] | Cr | 7440-47-3, et.al. | n.a. | n.a. | n.a. | n.a. | n.a. | n.a. | n.a. | n.a.
Chromium (VI) | Cr VI | 18540-29-9 | n.a. | n.a. | n.a. | n.a. | n.a. | n.a. | n.a. | n.a.
Copper | Cu | 7440-50-8, et. al. | n.a. | n.a. | n.a. | n.a. | n.a. | n.a. | n.a. | n.a.
Iron | Fe | 7439-89-6, et. al. | n.a. | n.a. | n.a. | n.a. | n.a. | n.a. | n.a. | n.a.
Mercury | Hg | 7439-97-6, et. al. | 0.5 | 0.5 | 0.5 | 0.5 | 0.5 | 0.5 | 0.5 | 0.5
Manganese | Mn | 7439-96-5, et. al. | n.a. | n.a. | n.a. | n.a. | n.a. | n.a. | n.a. | n.a.
Nickel [5] | Ni | 7440-02-0, et. al. | n.a. | n.a. | n.a. | n.a. | n.a. | n.a. | n.a. | n.a.
Lead | Pb | 7439-92-1, et. al. | n.a. | n.a. | n.a. | n.a. | n.a. | n.a. | n.a. | n.a.
Lead for metallic material | Pb | 7439-92-1, et. al. | 90 | 90.0 [8] | 90.0 [8] | 90.0 [8] | 90 | 90.0 [8] | 90.0 [8] | 90.0 [8]
Lead for plastic, coatings | Pb | 7439-92-1, et. al. | 90 | 90.0 [8] | 90.0 [8] | 90.0 [8] | 75 | 75.0 [8] | 75.0 [8] | 75.0 [8]
Selenium | Se | 7782-49-2, et. al. | n.a. | n.a. | n.a. | n.a. | n.a. | n.a. | n.a. | n.a.
Silver | Ag | 7440-22-4, et. al. | n.a. | n.a. | n.a. | n.a. | n.a. | n.a. | n.a. | n.a.
Tin | Sn | 7440-31-5, et. al. | n.a. | n.a. | n.a. | n.a. | n.a. | n.a. | n.a. | n.a.
Zinc | Zn | 7440-66-6, et. al. | n.a. | n.a. | n.a. | n.a. | n.a. | n.a. | n.a. | n.a.
Pesticides [mg/kg]
Methoxychlor |  | 72-43-5 et.al. | 0.01 | 0.01 | 0.01 | 0.01 | 0.01 | 0.01 | 0.01 | 0.01
2,4,5-T |  | 93-76-5 | 0.5 | 1 | 1 | 1 | 0.5 | 1 | 1 | 1
2,4-D |  | 94-75-7 | 0.5 | 1 | 1 | 1 | 0.5 | 1 | 1 | 1
Acetamiprid |  | 135410-20-7, 160430-64-8 | 0.5 | 1 | 1 | 1 | 0.5 | 1 | 1 | 1
Aldicarb |  | 116-06-3 | 0.5 | 1 | 1 | 1 | 0.5 | 1 | 1 | 1
Aldrin |  | 309-00-2 | 0.5 | 1 | 1 | 1 | 0.5 | 1 | 1 | 1
Alphamethrin |  | 67375-30-8 | 0.5 | 1 | 1 | 1 | 0.5 | 1 | 1 | 1
Azinophosethyl |  | 2642-71-9 | 0.5 | 1 | 1 | 1 | 0.5 | 1 | 1 | 1
Azinophosmethyl |  | 86-50-0 | 0.5 | 1 | 1 | 1 | 0.5 | 1 | 1 | 1
Bromophos-ethyl |  | 4824-78-6 | 0.5 | 1 | 1 | 1 | 0.5 | 1 | 1 | 1
Captafol |  | 2425-06-1 | 0.5 | 1 | 1 | 1 | 0.5 | 1 | 1 | 1
Carbaryl |  | 63-25-2 | 0.5 | 1 | 1 | 1 | 0.5 | 1 | 1 | 1
Carbendazim |  | 10605-21-7 | 0.5 | 1 | 1 | 1 | 0.5 | 1 | 1 | 1
Chlorbenzilate |  | 510-15-6 | 0.5 | 1 | 1 | 1 | 0.5 | 1 | 1 | 1
Chlordane |  | 57-74-9 | 0.5 | 1 | 1 | 1 | 0.5 | 1 | 1 | 1
Chlordimeform |  | 6164-98-3 | 0.5 | 1 | 1 | 1 | 0.5 | 1 | 1 | 1
Chlorfenvinphos |  | 470-90-6 | 0.5 | 1 | 1 | 1 | 0.5 | 1 | 1 | 1
Chlorothalonil |  | 1897-45-6 | 0.5 | 1 | 1 | 1 | 0.5 | 1 | 1 | 1
Clothianidin |  | 210880-92-5 | 0.5 | 1 | 1 | 1 | 0.5 | 1 | 1 | 1
Coumaphos |  | 56-72-4 | 0.5 | 1 | 1 | 1 | 0.5 | 1 | 1 | 1
Cyfluthrin |  | 68359-37-5 | 0.5 | 1 | 1 | 1 | 0.5 | 1 | 1 | 1
Cyhalothrin |  | 91465-08-6 | 0.5 | 1 | 1 | 1 | 0.5 | 1 | 1 | 1
Cypermethrin |  | 52315-07-8 | 0.5 | 1 | 1 | 1 | 0.5 | 1 | 1 | 1
DEF |  | 78-48-8 | 0.5 | 1 | 1 | 1 | 0.5 | 1 | 1 | 1
Deltamethrin |  | 52918-63-5 | 0.5 | 1 | 1 | 1 | 0.5 | 1 | 1 | 1
DDD |  | 53-19-0, 72-54-8 | 0.5 | 1 | 1 | 1 | 0.5 | 1 | 1 | 1
DDE |  | 3424-82-6, 72-55-9 | 0.5 | 1 | 1 | 1 | 0.5 | 1 | 1 | 1
DDT |  | 50-29-3, 789-02-6 | 0.5 | 1 | 1 | 1 | 0.5 | 1 | 1 | 1
Diazinon |  | 333-41-5 | 0.5 | 1 | 1 | 1 | 0.5 | 1 | 1 | 1
Dichlorophene |  | 97-23-4 | 0.5 | 1 | 1 | 1 | 0.5 | 1 | 1 | 1
Dichlofluanid |  | 1085-98-9 | 0.5 | 1 | 1 | 1 | 0.5 | 1 | 1 | 1
Dicofol |  | 115-32-2 | 0.5 | 1 | 1 | 1 | 0.5 | 1 | 1 | 1
Dichlorprop |  | 120-36-5 | 0.5 | 1 | 1 | 1 | 0.5 | 1 | 1 | 1
Dicrotophos |  | 141-66-2 | 0.5 | 1 | 1 | 1 | 0.5 | 1 | 1 | 1
Dieldrine |  | 60-57-1 | 0.5 | 1 | 1 | 1 | 0.5 | 1 | 1 | 1
Dimethoate |  | 60-51-5 | 0.5 | 1 | 1 | 1 | 0.5 | 1 | 1 | 1
Dinoseb, its salts and acetate |  | 88-85-7 et. al. | 0.5 | 1 | 1 | 1 | 0.5 | 1 | 1 | 1
Dinotefuran |  | 165252-70-0 | 0.5 | 1 | 1 | 1 | 0.5 | 1 | 1 | 1
DTTB |  | 63405-99-2 | 0.5 | 1 | 1 | 1 | 0.5 | 1 | 1 | 1
Endosulfan |  | 115-29-7 | 0.5 | 1 | 1 | 1 | 0.5 | 1 | 1 | 1
Endosulfan, α- |  | 959-98-8 | 0.5 | 1 | 1 | 1 | 0.5 | 1 | 1 | 1
Endosulfan, β- |  | 33213-65-9 | 0.5 | 1 | 1 | 1 | 0.5 | 1 | 1 | 1
Endrin |  | 72-20-8 | 0.5 | 1 | 1 | 1 | 0.5 | 1 | 1 | 1
Esfenvalerate |  | 66230-04-4 | 0.5 | 1 | 1 | 1 | 0.5 | 1 | 1 | 1
Fenvalerate |  | 51630-58-1 | 0.5 | 1 | 1 | 1 | 0.5 | 1 | 1 | 1
Heptachlor |  | 76-44-8 | 0.5 | 1 | 1 | 1 | 0.5 | 1 | 1 | 1
Heptachloroepoxide |  | 1024-57-3, 28044-83-9 | 0.5 | 1 | 1 | 1 | 0.5 | 1 | 1 | 1
Hexachlorobenzene |  | 118-74-1 | 0.5 | 1 | 1 | 1 | 0.5 | 1 | 1 | 1
Hexachlorocyclohexane, α- |  | 319-84-6 | 0.5 | 1 | 1 | 1 | 0.5 | 1 | 1 | 1
Hexachlorocyclohexane, β- |  | 319-85-7 | 0.5 | 1 | 1 | 1 | 0.5 | 1 | 1 | 1
Hexachlorocyclohexane, δ- |  | 319-86-8 | 0.5 | 1 | 1 | 1 | 0.5 | 1 | 1 | 1
Imidacloprid |  | 105827-78-9, 138261-41-3 | 0.5 | 1 | 1 | 1 | 0.5 | 1 | 1 | 1
Isodrin |  | 465-73-6 | 0.5 | 1 | 1 | 1 | 0.5 | 1 | 1 | 1
Kelevan |  | 4234-79-1 | 0.5 | 1 | 1 | 1 | 0.5 | 1 | 1 | 1
Kepone |  | 143-50-0 | 0.5 | 1 | 1 | 1 | 0.5 | 1 | 1 | 1
Lindane |  | 58-89-9 | 0.5 | 1 | 1 | 1 | 0.5 | 1 | 1 | 1
Malathion |  | 121-75-5 | 0.5 | 1 | 1 | 1 | 0.5 | 1 | 1 | 1
MCPA |  | 94-74-6 | 0.5 | 1 | 1 | 1 | 0.5 | 1 | 1 | 1
MCPB |  | 94-81-5 | 0.5 | 1 | 1 | 1 | 0.5 | 1 | 1 | 1
Mecoprop |  | 93-65-2 | 0.5 | 1 | 1 | 1 | 0.5 | 1 | 1 | 1
Metamidophos |  | 10265-92-6 | 0.5 | 1 | 1 | 1 | 0.5 | 1 | 1 | 1
Mirex |  | 2385-85-5 | 0.5 | 1 | 1 | 1 | 0.5 | 1 | 1 | 1
Monocrotophos |  | 6923-22-4 | 0.5 | 1 | 1 | 1 | 0.5 | 1 | 1 | 1
Nitenpyram |  | 150824-47-8, 120738-89-8 | 0.5 | 1 | 1 | 1 | 0.5 | 1 | 1 | 1
Parathion |  | 56-38-2 | 0.5 | 1 | 1 | 1 | 0.5 | 1 | 1 | 1
Parathion-methyl |  | 298-00-0 | 0.5 | 1 | 1 | 1 | 0.5 | 1 | 1 | 1
Pentachloranisol |  | 1825-21-4 | 0.5 | 1 | 1 | 1 | 0.5 | 1 | 1 | 1
Perthane |  | 72-56-0 | 0.5 | 1 | 1 | 1 | 0.5 | 1 | 1 | 1
Phosdrin, Mevinphos |  | 7786-34-7 | 0.5 | 1 | 1 | 1 | 0.5 | 1 | 1 | 1
Phosphamidone |  | 13171-21-6 | 0.5 | 1 | 1 | 1 | 0.5 | 1 | 1 | 1
Propethamphos |  | 31218-83-4 | 0.5 | 1 | 1 | 1 | 0.5 | 1 | 1 | 1
Profenophos |  | 41198-08-7 | 0.5 | 1 | 1 | 1 | 0.5 | 1 | 1 | 1
Silafluofen |  | 105024-66-6 | 0.5 | 1 | 1 | 1 | 0.5 | 1 | 1 | 1
Strobane |  | 8001-50-1 | 0.5 | 1 | 1 | 1 | 0.5 | 1 | 1 | 1
Quinalphos |  | 13593-03-8 | 0.5 | 1 | 1 | 1 | 0.5 | 1 | 1 | 1
Telodrin |  | 297-78-9 | 0.5 | 1 | 1 | 1 | 0.5 | 1 | 1 | 1
Thiacloprid |  | 111988-49-9 | 0.5 | 1 | 1 | 1 | 0.5 | 1 | 1 | 1
Thiamethoxam |  | 153719-23-4 | 0.5 | 1 | 1 | 1 | 0.5 | 1 | 1 | 1
Tolyfluanid |  | 731-27-1 | 0.5 | 1 | 1 | 1 | 0.5 | 1 | 1 | 1
Toxaphene |  | 8001-35-2 | 0.5 | 1 | 1 | 1 | 0.5 | 1 | 1 | 1
Triazophos |  | 24017-47-8 | 0.5 | 1 | 1 | 1 | 0.5 | 1 | 1 | 1
Trifluralin |  | 1582-09-8 | 0.5 | 1 | 1 | 1 | 0.5 | 1 | 1 | 1
Sum of above pesticides |  |  | 0.5 | 1 | 1 | 1 | 0.5 | 1 | 1 | 1
Glyphosate and salts (e.g. Isopropylammonium- salt, potassium salt, ammonium salt) |  | 1071-83-6, 38641-94-0, 70901-12-1, 40465-66-5, et.al. | 5 | 5 | 5 | 5 | 5 | 5 | 5 | 5
Atrazine |  | 1912-24-9 | u.o. | u.o. | u.o. | u.o. | u.o. | u.o. | u.o. | u.o.
Bendiocarb |  | 22781-23-3 | u.o. | u.o. | u.o. | u.o. | u.o. | u.o. | u.o. | u.o.
Bifenthrin |  | 82657-04-3 | u.o. | u.o. | u.o. | u.o. | u.o. | u.o. | u.o. | u.o.
Bioresmethrin (Resmethrin) |  | 28434-01-7 | u.o. | u.o. | u.o. | u.o. | u.o. | u.o. | u.o. | u.o.
Buprofezin |  | 69327-76-0 | u.o. | u.o. | u.o. | u.o. | u.o. | u.o. | u.o. | u.o.
Captafol |  | 2425-06-1 | u.o. | u.o. | u.o. | u.o. | u.o. | u.o. | u.o. | u.o.
Carbosulfan |  | 55285-14-8 | u.o. | u.o. | u.o. | u.o. | u.o. | u.o. | u.o. | u.o.
Chlorfenapyr |  | 122453-73-0 | u.o. | u.o. | u.o. | u.o. | u.o. | u.o. | u.o. | u.o.
Chlorfluazuron |  | 71422-67-8 | u.o. | u.o. | u.o. | u.o. | u.o. | u.o. | u.o. | u.o.
Chlorpyrifos-ethyl |  | 2921-88-2 | u.o. | u.o. | u.o. | u.o. | u.o. | u.o. | u.o. | u.o.
Chlorpyrifos-methyl |  | 5598-13-0 | u.o. | u.o. | u.o. | u.o. | u.o. | u.o. | u.o. | u.o.
Clethodim |  | 99129-21-2 | u.o. | u.o. | u.o. | u.o. | u.o. | u.o. | u.o. | u.o.
Cyclanilide |  | 113136-77-9 | u.o. | u.o. | u.o. | u.o. | u.o. | u.o. | u.o. | u.o.
Diafenthiuron |  | 80060-09-9 | u.o. | u.o. | u.o. | u.o. | u.o. | u.o. | u.o. | u.o.
Dichlofenthion |  | 97-17-6 | u.o. | u.o. | u.o. | u.o. | u.o. | u.o. | u.o. | u.o.
Dichlorvos |  | 62-73-7 | u.o. | u.o. | u.o. | u.o. | u.o. | u.o. | u.o. | u.o.
Diflubenzuron |  | 35367-38-5 | u.o. | u.o. | u.o. | u.o. | u.o. | u.o. | u.o. | u.o.
Diuron |  | 330-54-1 | u.o. | u.o. | u.o. | u.o. | u.o. | u.o. | u.o. | u.o.
Empenthrin |  | 54406-48-3 | u.o. | u.o. | u.o. | u.o. | u.o. | u.o. | u.o. | u.o.
Endosulfansulfate |  | 1031-07-8 | u.o. | u.o. | u.o. | u.o. | u.o. | u.o. | u.o. | u.o.
Ethion |  | 563-12-2 | u.o. | u.o. | u.o. | u.o. | u.o. | u.o. | u.o. | u.o.
Fenchlorphos |  | 299-84-3 | u.o. | u.o. | u.o. | u.o. | u.o. | u.o. | u.o. | u.o.
Fenitrothion |  | 122-14-5 | u.o. | u.o. | u.o. | u.o. | u.o. | u.o. | u.o. | u.o.
Fenpropathrin |  | 39515-41-8 | u.o. | u.o. | u.o. | u.o. | u.o. | u.o. | u.o. | u.o.
Fenthion |  | 55-38-9 | u.o. | u.o. | u.o. | u.o. | u.o. | u.o. | u.o. | u.o.
Fipronil |  | 120068-37-3 | u.o. | u.o. | u.o. | u.o. | u.o. | u.o. | u.o. | u.o.
Flumethrin |  | 69770-45-2 | u.o. | u.o. | u.o. | u.o. | u.o. | u.o. | u.o. | u.o.
Lufenuron |  | 103055-07-8 | u.o. | u.o. | u.o. | u.o. | u.o. | u.o. | u.o. | u.o.
Metam-sodium |  | 137-42-8 | u.o. | u.o. | u.o. | u.o. | u.o. | u.o. | u.o. | u.o.
Methomyl |  | 16752-77-5 | u.o. | u.o. | u.o. | u.o. | u.o. | u.o. | u.o. | u.o.
Metolachlor |  | 51218-45-2 | u.o. | u.o. | u.o. | u.o. | u.o. | u.o. | u.o. | u.o.
Pendimethalin |  | 40487-42-1 | u.o. | u.o. | u.o. | u.o. | u.o. | u.o. | u.o. | u.o.
Phosmet |  | 732-11-6 | u.o. | u.o. | u.o. | u.o. | u.o. | u.o. | u.o. | u.o.
Phoxim, Baythion |  | 14816-18-3 | u.o. | u.o. | u.o. | u.o. | u.o. | u.o. | u.o. | u.o.
Pirimiphos-ethyl |  | 23505-41-1 | u.o. | u.o. | u.o. | u.o. | u.o. | u.o. | u.o. | u.o.
Pirimiphos-methyl |  | 29232-93-7 | u.o. | u.o. | u.o. | u.o. | u.o. | u.o. | u.o. | u.o.
Prometryn |  | 83653-07-0 | u.o. | u.o. | u.o. | u.o. | u.o. | u.o. | u.o. | u.o.
Pymetrozine |  | 123312-89-0 | u.o. | u.o. | u.o. | u.o. | u.o. | u.o. | u.o. | u.o.
Pyrethrums |  | 8003-34-7 | u.o. | u.o. | u.o. | u.o. | u.o. | u.o. | u.o. | u.o.
Quintozine |  | 82-68-8 | u.o. | u.o. | u.o. | u.o. | u.o. | u.o. | u.o. | u.o.
Teflubenzuron |  | 83121-18-0 | u.o. | u.o. | u.o. | u.o. | u.o. | u.o. | u.o. | u.o.
Tetrachlorvinphos |  | 961-11-5 | u.o. | u.o. | u.o. | u.o. | u.o. | u.o. | u.o. | u.o.
Thidiazuron |  | 51707-55-2 | u.o. | u.o. | u.o. | u.o. | u.o. | u.o. | u.o. | u.o.
Thiodicarb |  | 59669-26-0 | u.o. | u.o. | u.o. | u.o. | u.o. | u.o. | u.o. | u.o.
Tolclofos-methyl |  | 57018-04-9 | u.o. | u.o. | u.o. | u.o. | u.o. | u.o. | u.o. | u.o.
Transfluthrin |  | 118712-89-3 | u.o. | u.o. | u.o. | u.o. | u.o. | u.o. | u.o. | u.o.
Trifloxysulfuron-sodium |  | 199119-58-9 | u.o. | u.o. | u.o. | u.o. | u.o. | u.o. | u.o. | u.o.
Triflumuron |  | 64628-44-0 | u.o. | u.o. | u.o. | u.o. | u.o. | u.o. | u.o. | u.o.
Chlorinated phenols [mg/kg]
2-Chlorophenol |  | 95-57-8 | 0.5 | 3 | 3 | 3 | 0.5 | 1 | 1 | 1
3-Chlorophenol |  | 108-43-0 | 0.5 | 3 | 3 | 3 | 0.5 | 1 | 1 | 1
4-Chlorophenol |  | 106-48-9 | 0.5 | 3 | 3 | 3 | 0.5 | 1 | 1 | 1
Sum Monochlorophenols | MCP |  | 0.5 | 3 | 3 | 3 | 0.5 | 1 | 1 | 1
2,3-Dichlorophenol |  | 576-24-9 | 0.5 | 3 | 3 | 3 | 0.5 | 1 | 1 | 1
2,4-Dichlorophenol |  | 120-83-2 | 0.5 | 3 | 3 | 3 | 0.5 | 1 | 1 | 1
2,5-Dichlorophenol |  | 583-78-8 | 0.5 | 3 | 3 | 3 | 0.5 | 1 | 1 | 1
2,6-Dichlorophenol |  | 87-65-0 | 0.5 | 3 | 3 | 3 | 0.5 | 1 | 1 | 1
3,4-Dichlorophenol |  | 95-77-2 | 0.5 | 3 | 3 | 3 | 0.5 | 1 | 1 | 1
3,5-Dichlorophenol |  | 591-35-5 | 0.5 | 3 | 3 | 3 | 0.5 | 1 | 1 | 1
Sum Dichlorophenols | DCP |  | 0.5 | 3 | 3 | 3 | 0.5 | 1 | 1 | 1
2,3,4-Trichlorophenol |  | 15950-66-0 | 0.2 | 2 | 2 | 2 | 0.2 | 1 | 1 | 1
2,3,5-Trichlorophenol |  | 933-78-8 | 0.2 | 2 | 2 | 2 | 0.2 | 1 | 1 | 1
2,3,6-Trichlorophenol |  | 933-75-5 | 0.2 | 2 | 2 | 2 | 0.2 | 1 | 1 | 1
2,4,5-Trichlorophenol |  | 95-95-4 | 0.2 | 2 | 2 | 2 | 0.2 | 1 | 1 | 1
2,4,6-Trichlorophenol |  | 88-06-2 | 0.2 | 2 | 2 | 2 | 0.2 | 1 | 1 | 1
3,4,5-Trichlorophenol |  | 609-19-8 | 0.2 | 2 | 2 | 2 | 0.2 | 1 | 1 | 1
Sum Trichlorophenols | TrCP |  | 0.2 | 2 | 2 | 2 | 0.2 | 1 | 1 | 1
2,3,4,5-Tetrachlorophenol |  | 4901-51-3 | 0.05 | 0.5 | 0.5 | 0.5 | 0.05 | 0.25 | 0.25 | 0.25
2,3,4,6-Tetrachlorophenol |  | 58-90-2 | 0.05 | 0.5 | 0.5 | 0.5 | 0.05 | 0.25 | 0.25 | 0.25
2,3,5,6-Tetrachlorophenol |  | 935-95-5 | 0.05 | 0.5 | 0.5 | 0.5 | 0.05 | 0.25 | 0.25 | 0.25
Sum Tetrachlorophenols | TeCP |  | 0.05 | 0.5 | 0.5 | 0.5 | 0.05 | 0.25 | 0.25 | 0.25
Pentachlorophenol (PCP) | PCP | 87-86-5 | 0.05 | 0.5 | 0.5 | 0.5 | 0.05 | 0.25 | 0.25 | 0.25
Plasticizer/Phthalates [mg/kg]
Benzylbutylphthalate | BBP | 85-68-7 | 500 | 500 | 500 | 1000 | 100 | 100 | 100 | 100
Dimethylphthalate | DMP | 131-11-3 | 500 | 500 | 500 | 1000 | 100 | 100 | 100 | 100
Diethylphthalate | DEP | 84-66-2 | 500 | 500 | 500 | 1000 | 100 | 100 | 100 | 100
Dibutylphthalate | DBP | 84-74-2 | 500 | 500 | 500 | 1000 | 100 | 100 | 100 | 100
Di-(2-methoxyethyl)phthalate | DMEP | 117-82-8 | 500 | 500 | 500 | 1000 | 100 | 100 | 100 | 100
Di-(2-ethylhexyl)phthalate | DEHP | 117-81-7 | 500 | 500 | 500 | 1000 | 100 | 100 | 100 | 100
Di-C6-8-branched alkylphthalates, C7 rich | DIHP | 71888-89-6 | 500 | 500 | 500 | 1000 | 100 | 100 | 100 | 100
Di-C7-11-branched and linear alkylphthalates | DHNUP | 68515-42-4 | 500 | 500 | 500 | 1000 | 100 | 100 | 100 | 100
Dicyclohexylphthalate | DCHP | 84-61-7 | 500 | 500 | 500 | 1000 | 100 | 100 | 100 | 100
Dihexylphthalates, branched and linear | DHxP | 68515-50-4 | 500 | 500 | 500 | 1000 | 100 | 100 | 100 | 100
Di-iso-butylphthalate | DIBP | 84-69-5 | 500 | 500 | 500 | 1000 | 100 | 100 | 100 | 100
Di-iso-hexylphthalate | DIHxP | 71850-09-4 | 500 | 500 | 500 | 1000 | 100 | 100 | 100 | 100
Di-iso-octylphthalate | DIOP | 27554-26-3 | 500 | 500 | 500 | 1000 | 100 | 100 | 100 | 100
Di-iso-nonylphthalate | DINP | 28553-12-0, 68515-48-0 | 500 | 500 | 500 | n.a. | 100 | 100 | 100 | 100
Di-iso-decylphthalate | DIDP | 26761-40-0, 68515-49-1 | 500 | 500 | 500 | 1000 | 100 | 100 | 100 | 100
Di-n-propylphthalate | DPrP | 131-16-8 | 500 | 500 | 500 | 1000 | 100 | 100 | 100 | 100
Di-n-hexylphthalate | DHP | 84-75-3 | 500 | 500 | 500 | 1000 | 100 | 100 | 100 | 100
Di-n-octylphthalate | DNOP | 117-84-0 | 500 | 500 | 500 | 1000 | 100 | 100 | 100 | 100
Di-n-nonylphthalate | DNP | 84-76-4 | 500 | 500 | 500 | 1000 | 100 | 100 | 100 | 100
Di-pentylphthalate (n-, iso-, or mixed) | DPP | 131-18-0, 605-50-5, 776297-69-9, 84777-06-0 | 500 | 500 | 500 | 1000 | 100 | 100 | 100 | 100
1,2-Benzenedicarboxylic acid, di-C6-10 alkyl esters |  | 68515-51-5 | 500 | 500 | 500 | 1000 | 100 | 100 | 100 | 100
1,2-Benzenedicarboxylic acid, mixed decyl and hexyl and octyl diesters |  | 68648-93-1 | 500 | 500 | 500 | 1000 | 100 | 100 | 100 | 100
Sum |  |  | 500 | 500 | 500 | n.a. | 250 | 250 | 250 | 250
Sum without DINP |  |  | n.a. | n.a. | n.a. | 1000 | n.a. | n.a. | n.a. | n.a.
Organic tin compounds [mg/kg]
Monomethyltin | MMT | Various | 1 | 2 | 2 | 2 | 0.5 | 0.5 | 0.5 | 0.5
Monobutyltin | MBT | Various | 1 | 2 | 2 | 2 | 0.5 | 0.5 | 0.5 | 0.5
Monophenyltin | MPhT | Various | 1 | 2 | 2 | 2 | 0.5 | 0.5 | 0.5 | 0.5
Monooctyltin | MOT | Various | 1 | 2 | 2 | 2 | 0.5 | 0.5 | 0.5 | 0.5
Dimethyltin | DMT | Various | 1 | 2 | 2 | 2 | 0.5 | 0.5 | 0.5 | 0.5
Dipropyltin | DPT | Various | 1 | 2 | 2 | 2 | 0.5 | 0.5 | 0.5 | 0.5
Dibutyltin | DBT | Various | 1 | 2 | 2 | 2 | 0.5 | 0.5 | 0.5 | 0.5
Diphenyltin | DPhT | Various | 1 | 2 | 2 | 2 | 0.5 | 0.5 | 0.5 | 0.5
Dioctyltin | DOT | Various | 1 | 2 | 2 | 2 | 0.5 | 0.5 | 0.5 | 0.5
Trimethyltin | TMT | Various | 1 | 2 | 2 | 2 | 0.5 | 0.5 | 0.5 | 0.5
Tripropyltin | TPT | Various | 1 | 2 | 2 | 2 | 0.5 | 0.5 | 0.5 | 0.5
Tributyltin | TBT | Various | 0.5 | 1 | 1 | 1 | 0.5 | 0.5 | 0.5 | 0.5
Triphenyltin | TPhT | Various | 0.5 | 1 | 1 | 1 | 0.5 | 0.5 | 0.5 | 0.5
Trioctyltin | TOT | Various | 1 | 2 | 2 | 2 | 0.5 | 0.5 | 0.5 | 0.5
Tricylcohexyltin | TCyHT | Various | 1 | 2 | 2 | 2 | 0.5 | 0.5 | 0.5 | 0.5
Tetraethyltin | TeET | Various | 1 | 2 | 2 | 2 | 0.5 | 0.5 | 0.5 | 0.5
Tetrabutyltin | TeBT | Various | 1 | 2 | 2 | 2 | 0.5 | 0.5 | 0.5 | 0.5
Tetraoctyltin | TeOT | Various | 1 | 2 | 2 | 2 | 0.5 | 0.5 | 0.5 | 0.5
Bisphenols [mg/kg]
Bisphenol A (4,4‘-Isopropylidenediphenol) | BPA | 80-05-7 | 10 | 10 | 10 | 10 | 10 | 10 | 10 | 10
Bisphenol B (4,4'-(1-methylpropylidene)bisphenol) | BPB | 77-40-7 | 200 | 200 | 200 | 200 | 200 | 200 | 200 | 200
Bisphenol AF (4,4′-(1,1,1,3,3,3-Hexafluoropropane-2,2-diyl)diphenol) | BPAF | 1478-61-1 | 200 | 200 | 200 | 200 | 200 | 200 | 200 | 200
Bisphenol F (4,4′-Methylenediphenol) | BPF | 620-92-8 | 200 | 200 | 200 | 200 | 200 | 200 | 200 | 200
Bisphenol S (4,4′-Sulfonyldiphenol) | BPS | 80-09-1 | 200 | 200 | 200 | 200 | 200 | 200 | 200 | 200
2,2′-Methylene bis(4-methyl-6-tert-butylphenol) |  | 119-47-1 | 1000 | 1000 | 1000 | 1000 | 1000 | 1000 | 1000 | 1000
Colourants [mg/kg]
Allergens
C.I. Disperse Blue 3 | C.I. 61 505 | 2475-46-9 | 50 | 50 | 50 | 50 | 20 | 20 | 20 | 20
C.I. Disperse Blue 7 | C.I. 62 500 | 3179-90-6 | 50 | 50 | 50 | 50 | 20 | 20 | 20 | 20
C.I. Disperse Blue 26 | C.I. 63 305 | 3860-63-7 | 50 | 50 | 50 | 50 | 20 | 20 | 20 | 20
C.I. Disperse Blue 35 |  | 12222-75-2 | 50 | 50 | 50 | 50 | 20 | 20 | 20 | 20
C.I. Disperse Blue 102 | C.I. 111 945 | 12222-97-8, 69766-79-6 | 50 | 50 | 50 | 50 | 20 | 20 | 20 | 20
C.I. Disperse Blue 106 | C.I. 111 935 | 12223-01-7, 68516-81-4 | 50 | 50 | 50 | 50 | 20 | 20 | 20 | 20
C.I. Disperse Blue 124 | C.I. 111 938 | 61951-51-7, 15141-18-1 | 50 | 50 | 50 | 50 | 20 | 20 | 20 | 20
C.I. Disperse Brown 1 | C.I. 11 152 | 23355-64-8 | 50 | 50 | 50 | 50 | 20 | 20 | 20 | 20
C.I. Disperse Orange 1 | C.I. 11 080 | 2581-69-3 | 50 | 50 | 50 | 50 | 20 | 20 | 20 | 20
C.I. Disperse Orange 3 | C.I. 11 005 | 730-40-5 | 50 | 50 | 50 | 50 | 20 | 20 | 20 | 20
C.I. Disperse Orange 37, C.I. Disperse Orange 59, C.I. Disperse Orange 76 | C.I. 11 132 | 51811-42-8, 13301-61-6, 12223-33-5 | 50 | 50 | 50 | 50 | 20 | 20 | 20 | 20
C.I. Disperse Red 1 | C.I. 11 110 | 2872-52-8 | 50 | 50 | 50 | 50 | 20 | 20 | 20 | 20
C.I. Disperse Red 11 | C.I. 62 015 | 2872-48-2 | 50 | 50 | 50 | 50 | 20 | 20 | 20 | 20
C.I. Disperse Red 17 | C.I. 11 210 | 3179-89-3 | 50 | 50 | 50 | 50 | 20 | 20 | 20 | 20
C.I. Disperse Yellow 1 | C.I. 10 345 | 119-15-3 | 50 | 50 | 50 | 50 | 20 | 20 | 20 | 20
C.I. Disperse Yellow 9 | C.I. 10 375 | 6373-73-5 | 50 | 50 | 50 | 50 | 20 | 20 | 20 | 20
C.I. Disperse Yellow 39 | C.I. 480 095 | 12236-29-2 | 50 | 50 | 50 | 50 | 20 | 20 | 20 | 20
C.I. Disperse Yellow 49 |  | 6858-49-7 | 50 | 50 | 50 | 50 | 20 | 20 | 20 | 20
Carcinogens
C.I. Acid Red 26 | C.I. 16 150 | 3761-53-3 | 50 | 50 | 50 | 50 | 20 | 20 | 20 | 20
C.I. Acid Red 114 | C.I. 23 635 | 6459-94-5 | 50 | 50 | 50 | 50 | 20 | 20 | 20 | 20
C.I. Basic Blue 26 | C.I. 44 045 | 2580-56-5 | 50 | 50 | 50 | 50 | 20 | 20 | 20 | 20
C.I. Basic Red 9 | C.I. 42 500 | 569-61-9 | 50 | 50 | 50 | 50 | 20 | 20 | 20 | 20
C.I. Basic Violet 3 | C.I. 42 555 | 548-62-9 | 50 | 50 | 50 | 50 | 20 | 20 | 20 | 20
C.I. Basic Violet 14 | C.I. 42 510 | 632-99-5 | 50 | 50 | 50 | 50 | 20 | 20 | 20 | 20
C.I. Direct Black 38 | C.I. 30 235 | 1937-37-7 | 50 | 50 | 50 | 50 | 20 | 20 | 20 | 20
C.I. Direct Blue 6 | C.I. 22 610 | 2602-46-2 | 50 | 50 | 50 | 50 | 20 | 20 | 20 | 20
C.I. Direct Blue 15 | C.I. 24 400 | 2429-74-5 | 50 | 50 | 50 | 50 | 20 | 20 | 20 | 20
C.I. Direct Brown 95 | C.I. 30 145 | 16071-86-6 | 50 | 50 | 50 | 50 | 20 | 20 | 20 | 20
C.I. Direct Red 28 | C.I. 22 120 | 573-58-0 | 50 | 50 | 50 | 50 | 20 | 20 | 20 | 20
C.I. Disperse Blue 1 | C.I. 64 500 | 2475-45-8 | 50 | 50 | 50 | 50 | 20 | 20 | 20 | 20
C.I. Disperse Orange 11 | C.I. 60 700 | 82-28-0 | 50 | 50 | 50 | 50 | 20 | 20 | 20 | 20
C.I. Disperse Yellow 3 | C.I. 11 855 | 2832-40-8 | 50 | 50 | 50 | 50 | 20 | 20 | 20 | 20
C.I. Pigment Red 104 (Lead chromate molybdate sulphate red) | C.I. 77 605 | 12656-85-8 | 50 | 50 | 50 | 50 | 20 | 20 | 20 | 20
C.I. Pigment Yellow 34 (Lead sulfochromate yellow) | C.I. 77 603 | 1344-37-2 | 50 | 50 | 50 | 50 | 20 | 20 | 20 | 20
C.I. Solvent Blue 4 with ≥ 0.1 % Michler's ketone or base | C.I. 44 045:1 | 6786-83-0 | 50 | 50 | 50 | 50 | 20 | 20 | 20 | 20
C.I. Solvent Yellow 1 (4-Aminoazobenzene / Aniline Yellow) | C.I. 11100 | 60-09-3 | 50 | 50 | 50 | 50 | 20 | 20 | 20 | 20
C.I. Solvent Yellow 3 (o-Aminoazotoluene / o-Aminoazotoluol) | C.I. 11 160 | 97-56-3 | 50 | 50 | 50 | 50 | 20 | 20 | 20 | 20
4,4'-bis(dimethylamino)-4''-(methylamino)trityl alcohol (measured via Michler's ketone and base) |  | 561-41-1 | n.a. | n.a. | n.a. | n.a. | n.a. | n.a. | n.a. | n.a.
Others
Navy blue (Index-Nr. 611-070-00-2; EG-Nr. 405-665-4) |  |  | n.i.u. | n.i.u. | n.i.u. | n.i.u. | n.i.u. | n.i.u. | n.i.u. | n.i.u.
C.I. Acid Violet 49 | C.I. 42 640 | 1694-09-3 | n.a. | n.a. | n.a. | n.a. | 20 | 20 | 20 | 20
CI Basic Green 4 |  | 569-64-2, 10309-95-2, 129-73-7 | 50 | 50 | 50 | 50 | 20 | 20 | 20 | 20
C.I. Basic Green 4 (oxalate) |  | 2437-29-8, 18015-76-4 | 50 | 50 | 50 | 50 | 20 | 20 | 20 | 20
C.I. Basic Violet 1 | C.I. 42 535 | 8004-87-3 | n.a. | n.a. | n.a. | n.a. | 20 | 20 | 20 | 20
C.I. Basic Violet 10 (D & C Red No. 19) | C.I. 45 170 | 81-88-9 | n.a. | n.a. | n.a. | n.a. | n.a. | n.a. | n.a. | n.a.
C.I. Direct Blue 218 | C.I. 24 401 | 28407-37-6 | n.a. | n.a. | n.a. | n.a. | 20 | 20 | 20 | 20
C.I. Disperse Orange 149 |  | 85136-74-9 | 50 | 50 | 50 | 50 | 20 | 20 | 20 | 20
C.I. Disperse Yellow 23 | C.I. 26 070 | 6250-23-3 | 50 | 50 | 50 | 50 | 20 | 20 | 20 | 20
C.I. Reactive brown 51 |  | 1330622-40-6 | n.i.u. | n.i.u. | n.i.u. | n.i.u. | n.i.u. | n.i.u. | n.i.u. | n.i.u.
C.I. Solvent Yellow 2 | C.I. 11 020 | 60-11-7 | n.a. | n.a. | n.a. | n.a. | 20 | 20 | 20 | 20
C.I. Solvent Yellow 14 | C.I. 12 055 | 842-07-9 | n.a. | n.a. | n.a. | n.a. | 20 | 20 | 20 | 20
C.I. Solvent Yellow 34 / C.I. Basic Yellow 2 (hydrochloride and free base) | C.I. 41 000 C.I. 41 000B | 2465-27-2, 492-80-8 | 50 | 50 | 50 | 50 | 20 | 20 | 20 | 20
Michler's base |  | 101-61-1 | 1000 | 1000 | 1000 | 1000 | 1000 | 1000 | 1000 | 1000
Michler's ketone |  | 90-94-8 | 1000 | 1000 | 1000 | 1000 | 1000 | 1000 | 1000 | 1000
Carcinogenic arylamines [15]
4-Aminoazobenzene |  | 60-09-3 | 20 | 20 | 20 | 20 | 20 | 20 | 20 | 20
o-Aminoazotoluene |  | 97-56-3 | 20 | 20 | 20 | 20 | 20 | 20 | 20 | 20
2-Amino-4-nitrotoluene |  | 99-55-8 | 20 | 20 | 20 | 20 | 20 | 20 | 20 | 20
4-Aminobiphenyl |  | 92-67-1 | 20 | 20 | 20 | 20 | 20 | 20 | 20 | 20
o-Anisidine (2-Methoxyaniline) |  | 90-04-0 | 20 | 20 | 20 | 20 | 20 | 20 | 20 | 20
Benzidine |  | 92-87-5 | 20 | 20 | 20 | 20 | 20 | 20 | 20 | 20
4-Chloro-o-toluidine |  | 95-69-2 | 20 | 20 | 20 | 20 | 20 | 20 | 20 | 20
4-Chloro-o-toluidinium chloride |  | 3165-93-3 | 20 | 20 | 20 | 20 | 20 | 20 | 20 | 20
4-Chloroaniline |  | 106-47-8 | 20 | 20 | 20 | 20 | 20 | 20 | 20 | 20
p-Cresidine (6-Methoxy-m-toluidine) |  | 120-71-8 | 20 | 20 | 20 | 20 | 20 | 20 | 20 | 20
2,4-Diaminoanisole |  | 615-05-4 | 20 | 20 | 20 | 20 | 20 | 20 | 20 | 20
2,4-Diaminoanisole sulphate |  | 39156-41-7 | 20 | 20 | 20 | 20 | 20 | 20 | 20 | 20
3,3-Diaminobenzidin |  | 91-95-2 | 20 | 20 | 20 | 20 | 20 | 20 | 20 | 20
2,5-Diaminotoluene, 2-methyl-p-phenylendiamine |  | 95-70-5 | 20 | 20 | 20 | 20 | 20 | 20 | 20 | 20
4,4’-Diaminodiphenylmethane |  | 101-77-9 | 20 | 20 | 20 | 20 | 20 | 20 | 20 | 20
3,3’-Dichlorobenzidine |  | 91-94-1 | 20 | 20 | 20 | 20 | 20 | 20 | 20 | 20
3,3’-Dimethoxybenzidine |  | 119-90-4 | 20 | 20 | 20 | 20 | 20 | 20 | 20 | 20
3,3’-Dimethylbenzidine |  | 119-93-7 | 20 | 20 | 20 | 20 | 20 | 20 | 20 | 20
4-Ethoxyaniline, p-phenetidine |  | 156-43-4 | 20 | 20 | 20 | 20 | 20 | 20 | 20 | 20
4,4'-Methylenedi-o-toluidine |  | 838-88-0 | 20 | 20 | 20 | 20 | 20 | 20 | 20 | 20
4,4’-Methylene-bis-(2-chloroaniline) |  | 101-14-4 | 20 | 20 | 20 | 20 | 20 | 20 | 20 | 20
2-Naphthylamine |  | 91-59-8 | 20 | 20 | 20 | 20 | 20 | 20 | 20 | 20
2-Naphthylammoniumacetate |  | 553-00-4 | 20 | 20 | 20 | 20 | 20 | 20 | 20 | 20
4,4’-Oxydianiline |  | 101-80-4 | 20 | 20 | 20 | 20 | 20 | 20 | 20 | 20
4,4’-Thiodianiline |  | 139-65-1 | 20 | 20 | 20 | 20 | 20 | 20 | 20 | 20
o-Toluidine |  | 95-53-4 | 20 | 20 | 20 | 20 | 20 | 20 | 20 | 20
2,4-Toluenediamine |  | 95-80-7 | 20 | 20 | 20 | 20 | 20 | 20 | 20 | 20
2,4,5-Trimethylaniline |  | 137-17-7 | 20 | 20 | 20 | 20 | 20 | 20 | 20 | 20
2,4,5-Trimethylaniline hydrochloride |  | 21436-97-5 | 20 | 20 | 20 | 20 | 20 | 20 | 20 | 20
2,4-Xylidine |  | 95-68-1 | 20 | 20 | 20 | 20 | 20 | 20 | 20 | 20
2,6-Xylidine |  | 87-62-7 | 20 | 20 | 20 | 20 | 20 | 20 | 20 | 20
Aniline [16] [18] |  | 62-53-3 | 20 | 50 | 50 | 50 | 20 | 20 | 20 | 20
C.I. Pigment White 6 (Titanium dioxide) |  | 13463-67-7 | n.a. | n.a. | n.a. | n.a. | n.a. | n.a. | n.a. | n.a.
p-Anisidine |  | 104-94-9 | 20 | 20 | 20 | 20 | 20 | 20 | 20 | 20
N-Methylaniline |  | 100-61-8 | u.o. | u.o. | u.o. | u.o. | u.o. | u.o. | u.o. | u.o.
Chlorinated benzenes and toluenes [mg/kg]
Chlorobenzenes
Chlorobenzene |  | 108-90-7 | 1 | 1 | 1 | 1 | 1 | 1 | 1 | 1
Dichlorobenzenes |  | 25321-22-6 | 1 | 1 | 1 | 1 | 1 | 1 | 1 | 1
1,2-Dichlorobenzene |  | 95-50-1 | 1 | 1 | 1 | 1 | 1 | 1 | 1 | 1
1,3-Dichlorobenzene |  | 541-73-1 | 1 | 1 | 1 | 1 | 1 | 1 | 1 | 1
1,4-Dichlorobenzene |  | 106-46-7 | 1 | 1 | 1 | 1 | 1 | 1 | 1 | 1
Trichlorobenzenes |  | 12002-48-1 | 1 | 1 | 1 | 1 | 1 | 1 | 1 | 1
1,2,3-Trichlorobenzene |  | 87-61-6 | 1 | 1 | 1 | 1 | 1 | 1 | 1 | 1
1,2,4-Trichlorobenzene |  | 120-82-1 | 1 | 1 | 1 | 1 | 1 | 1 | 1 | 1
1,3,5-Trichlorobenzene |  | 108-70-3 | 1 | 1 | 1 | 1 | 1 | 1 | 1 | 1
Tetrachlorobenzenes |  | 12408-10-5 | 1 | 1 | 1 | 1 | 1 | 1 | 1 | 1
1,2,3,4(or 1,2,4,5)-Tetrachlorobenzene |  | 84713-12-2 | 1 | 1 | 1 | 1 | 1 | 1 | 1 | 1
1,2,3,4-Tetrachlorobenzene |  | 634-66-2 | 1 | 1 | 1 | 1 | 1 | 1 | 1 | 1
1,2,3,5-Tetrachlorobenzene |  | 634-90-2 | 1 | 1 | 1 | 1 | 1 | 1 | 1 | 1
1,2,4,5-Tetrachlorobenzene |  | 95-94-3 | 1 | 1 | 1 | 1 | 1 | 1 | 1 | 1
Pentachlorobenzene |  | 608-93-5 | 1 | 1 | 1 | 1 | 1 | 1 | 1 | 1
Hexachlorobenzene |  | 118-74-1 | 1 | 1 | 1 | 1 | 1 | 1 | 1 | 1
Chlorotoluenes
2-Chlorotoluene |  | 95-49-8 | 1 | 1 | 1 | 1 | 1 | 1 | 1 | 1
3-Chlorotoluene |  | 108-41-8 | 1 | 1 | 1 | 1 | 1 | 1 | 1 | 1
4-Chlorotoluene |  | 106-43-4 | 1 | 1 | 1 | 1 | 1 | 1 | 1 | 1
2,3-Dichlorotoluene |  | 32768-54-0 | 1 | 1 | 1 | 1 | 1 | 1 | 1 | 1
2,4-Dichlorotoluene |  | 95-73-8 | 1 | 1 | 1 | 1 | 1 | 1 | 1 | 1
2,5-Dichlorotoluene |  | 19398-61-9 | 1 | 1 | 1 | 1 | 1 | 1 | 1 | 1
2,6-Dichlorotoluene |  | 118-69-4 | 1 | 1 | 1 | 1 | 1 | 1 | 1 | 1
3,4-Dichlorotoluene |  | 95-75-0 | 1 | 1 | 1 | 1 | 1 | 1 | 1 | 1
3,5-Dichlorotoluene |  | 25186-47-4 | 1 | 1 | 1 | 1 | 1 | 1 | 1 | 1
2,3,4-Trichlorotoluene |  | 7359-72-0 | 1 | 1 | 1 | 1 | 1 | 1 | 1 | 1
2,3,5-Trichlorotoluene |  | 56961-86-5 | 1 | 1 | 1 | 1 | 1 | 1 | 1 | 1
2,3,6-Trichlorotoluene |  | 2077-46-5 | 1 | 1 | 1 | 1 | 1 | 1 | 1 | 1
2,4,5-Trichlorotoluene |  | 6639-30-1 | 1 | 1 | 1 | 1 | 1 | 1 | 1 | 1
2,4,6-Trichlorotoluene |  | 23749-65-7 | 1 | 1 | 1 | 1 | 1 | 1 | 1 | 1
3,4,5-Trichlorotoluene |  | 21472-86-6 | 1 | 1 | 1 | 1 | 1 | 1 | 1 | 1
2,3,4,5-Tetrachlorotoluene |  | 1006-32-2, 76057-12-0 | 1 | 1 | 1 | 1 | 1 | 1 | 1 | 1
2,3,4,6-Tetrachlorotoluene |  | 875-40-1 | 1 | 1 | 1 | 1 | 1 | 1 | 1 | 1
2,3,5,6-Tetrachlorotoluene |  | 1006-31-1, 29733-70-8 | 1 | 1 | 1 | 1 | 1 | 1 | 1 | 1
2,3,4,5,6-Pentachlorotoluene |  | 877-11-2 | 1 | 1 | 1 | 1 | 1 | 1 | 1 | 1
Benzotrichloride |  | 98-07-7 | 1 | 1 | 1 | 1 | 1 | 1 | 1 | 1
Benzylchloride |  | 100-44-7 | 1 | 1 | 1 | 1 | 1 | 1 | 1 | 1
α-substituted-Chlorotoluenes |  | Various | 1 | 1 | 1 | 1 | 1 | 1 | 1 | 1
4-Chlorobenzotrichloride |  | 5216-25-1 | 1 | 1 | 1 | 1 | 1 | 1 | 1 | 1
Sum Chlorinated benzenes and toluenes |  |  | 1 | 1 | 1 | 1 | 1 | 1 | 1 | 1
Polycyclic aromatic hydrocarbons (PAH) [mg/kg]
Acenaphthene |  | 83-32-9 | 5 | 10 | 10 | 10 | 5 | 10 | 10 | 10
Acenaphthylene |  | 208-96-8 | 5 | 10 | 10 | 10 | 5 | 10 | 10 | 10
Anthracene |  | 120-12-7 | 5 | 10 | 10 | 10 | 5 | 10 | 10 | 10
Benzo[a]anthracene |  | 56-55-3 | 0.5 | 1 | 1 | 1 | 0.5 | 1 | 1 | 1
Benzo[a]pyrene |  | 50-32-8 | 0.5 | 1 | 1 | 1 | 0.5 | 1 | 1 | 1
Benzo[b]fluoranthene |  | 205-99-2 | 0.5 | 1 | 1 | 1 | 0.5 | 1 | 1 | 1
Benzo[e]pyrene |  | 192-97-2 | 0.5 | 1 | 1 | 1 | 0.5 | 1 | 1 | 1
Benzo[ghi]perylene |  | 191-24-2 | 5 | 10 | 10 | 10 | 5 | 10 | 10 | 10
Benzo[j]fluoranthene |  | 205-82-3 | 0.5 | 1 | 1 | 1 | 0.5 | 1 | 1 | 1
Benzo[k]fluoranthene |  | 207-08-9 | 0.5 | 1 | 1 | 1 | 0.5 | 1 | 1 | 1
Chrysene |  | 218-01-9 | 0.5 | 1 | 1 | 1 | 0.5 | 1 | 1 | 1
Cyclopenta[c,d]pyrene |  | 27208-37-3 | 5 | 10 | 10 | 10 | 5 | 10 | 10 | 10
Dibenzo[a,h]anthracene |  | 53-70-3 | 0.5 | 1 | 1 | 1 | 0.5 | 1 | 1 | 1
Dibenzo[a,e]pyrene |  | 192-65-4 | 5 | 10 | 10 | 10 | 5 | 10 | 10 | 10
Dibenzo[a,h]pyrene |  | 189-64-0 | 5 | 10 | 10 | 10 | 5 | 10 | 10 | 10
Dibenzo[a,i]pyrene |  | 189-55-9 | 5 | 10 | 10 | 10 | 5 | 10 | 10 | 10
Dibenzo[a,l]pyrene |  | 191-30-0 | 5 | 10 | 10 | 10 | 5 | 10 | 10 | 10
Fluoranthene |  | 206-44-0 | 5 | 10 | 10 | 10 | 5 | 10 | 10 | 10
Fluorene |  | 86-73-7 | 5 | 10 | 10 | 10 | 5 | 10 | 10 | 10
Indeno[1,2,3-cd]pyrene |  | 193-39-5 | 5 | 10 | 10 | 10 | 5 | 10 | 10 | 10
1-Methylpyrene |  | 2381-21-7 | 5 | 10 | 10 | 10 | 5 | 10 | 10 | 10
Naphthalene |  | 91-20-3 | 2 | 2 | 2 | 2 | 2 | 2 | 2 | 2
Phenanthrene |  | 85-01-8 | 5 | 10 | 10 | 10 | 5 | 10 | 10 | 10
Pyrene |  | 129-00-0 | 5 | 10 | 10 | 10 | 5 | 10 | 10 | 10
Sum |  |  | 5 | 10 | 10 | 10 | 5 | 10 | 10 | 10
Biologically active products
Biologically active products [22] |  |  | n.i.u. | n.i.u. | n.i.u. | n.i.u. | n.i.u. | n.i.u. | n.i.u. | n.i.u.
Permethrin |  | 52645-53-1 | n.a. | n.a. | n.a. | n.a. | n.a. | n.a. | n.a. | n.a.
Triclosan |  | 3380-34-5 | n.a. | n.a. | n.a. | n.a. | n.a. | n.a. | n.a. | n.a.
Flame retardant products [mg/kg]
Flame retardant products [22] [23] |  |  | n.i.u. | n.i.u. | n.i.u. | n.i.u. | n.i.u. | n.i.u. | n.i.u. | n.i.u.
Antimony pentoxide | Sb2O5 | 1314-60-9 | n.a. | n.a. | n.a. | n.a. | 10 | 10 | 10 | 10
Antimony trioxide | Sb2O3 | 1309-64-4 | n.a. | n.a. | n.a. | n.a. | 10 | 10 | 10 | 10
Barium diboron tetraoxide |  | 13701-59-2 | 10 | 10 | 10 | 10 | 10 | 10 | 10 | 10
1,2-Bis(2,4,6-tribromophenoxy)ethane | BTBPE | 37853-59-1 | 10 | 10 | 10 | 10 | 10 | 10 | 10 | 10
2,2-Bis(bromomethyl)-1,3-propanediol | BBMP | 3296-90-0 | 10 | 10 | 10 | 10 | 10 | 10 | 10 | 10
Bis(2,3-dibromopropyl)phosphate | BIS | 5412-25-9 | 10 | 10 | 10 | 10 | 10 | 10 | 10 | 10
Bis(2-ethylhexyl) tetrabromophthalate, any of the individual isomers and/or combinations thereof | TBPH | Various | 10 | 10 | 10 | 10 | 10 | 10 | 10 | 10
Boric acid |  | 10043-35-3, 11113-50-1 | 10 | 10 | 10 | 10 | 10 | 10 | 10 | 10
Polybromobiphenyls (Polybrominated biphenyls) | PBBs | 59536-65-1 | 10 | 10 | 10 | 10 | 10 | 10 | 10 | 10
Monobromobiphenyls | MonoBBs | various | 10 | 10 | 10 | 10 | 10 | 10 | 10 | 10
Dibromobiphenyls | DiBBs | various | 10 | 10 | 10 | 10 | 10 | 10 | 10 | 10
Tribromobiphenyls | TriBBs | various | 10 | 10 | 10 | 10 | 10 | 10 | 10 | 10
Tetrabromobiphenyls | TetraBBs | various | 10 | 10 | 10 | 10 | 10 | 10 | 10 | 10
Pentabromobiphenyls | PentaBBs | various | 10 | 10 | 10 | 10 | 10 | 10 | 10 | 10
Hexabromobiphenyls | HexaBBs | various | 10 | 10 | 10 | 10 | 10 | 10 | 10 | 10
Heptabromobiphenyls | HeptaBBs | various | 10 | 10 | 10 | 10 | 10 | 10 | 10 | 10
Octabromobiphenyls | OctaBBs | various | 10 | 10 | 10 | 10 | 10 | 10 | 10 | 10
Nonabromobiphenyls | NonaBBs | various | 10 | 10 | 10 | 10 | 10 | 10 | 10 | 10
Decabromobiphenyl | DecaBB | 13654-09-6 | 10 | 10 | 10 | 10 | 10 | 10 | 10 | 10
Polybrominated diphenyl ethers | PBDEs | various | 10 | 10 | 10 | 10 | 10 | 10 | 10 | 10
Monobromodiphenylethers | MonoBDEs | various | 10 | 10 | 10 | 10 | 10 | 10 | 10 | 10
Dibromodiphenylethers | DiBDEs | various | 10 | 10 | 10 | 10 | 10 | 10 | 10 | 10
Tribromodiphenylethers | TriBDEs | various | 10 | 10 | 10 | 10 | 10 | 10 | 10 | 10
Tetrabromodiphenylethers | TetraBDEs | 40088-47-9, et. al. | 10 | 10 | 10 | 10 | 10 | 10 | 10 | 10
Pentabromodiphenylethers | PentaBDEs | 32534-81-9, et. al. | 10 | 10 | 10 | 10 | 10 | 10 | 10 | 10
Hexabromodiphenylethers | HexaBDEs | 36483-60-0, et. al. | 10 | 10 | 10 | 10 | 10 | 10 | 10 | 10
Heptabromodiphenylethers | HeptaBDEs | 68928-80-3, et. al. | 10 | 10 | 10 | 10 | 10 | 10 | 10 | 10
Octabromodiphenylethers | OctaBDEs | 32536-52-0, et. al. | 10 | 10 | 10 | 10 | 10 | 10 | 10 | 10
Nonabromodiphenylethers | NonaBDEs | 63936-56-1, et. al. | 10 | 10 | 10 | 10 | 10 | 10 | 10 | 10
Decabromodiphenylether | DecaBDE | 1163-19-5 | 10 | 10 | 10 | 10 | 10 | 10 | 10 | 10
Diboron trioxide |  | 1303-86-2 | 10 | 10 | 10 | 10 | 10 | 10 | 10 | 10
Disodium octaborate |  | 12008-41-2 | 10 | 10 | 10 | 10 | 10 | 10 | 10 | 10
Disodium tetraborate |  | 1303-96-4, 1330-43-4, 12179-04-3 | 10 | 10 | 10 | 10 | 10 | 10 | 10 | 10
Hexabromocyclododecane and all main diastereomeres identified (alpha-, beta-, gamma-) | HBCDD | 3194-55-6, 134237-50-6, 134237-51-7, 134237-52-8, 25637-99-4, et. al. | 10 | 10 | 10 | 10 | 10 | 10 | 10 | 10
Tetraboron disodium heptaoxide, hydrate |  | 12267-73-1 | 10 | 10 | 10 | 10 | 10 | 10 | 10 | 10
Tetrabromobisphenol A | TBBPA | 79-94-7 | 10 | 10 | 10 | 10 | 10 | 10 | 10 | 10
Tetrabromobisphenol A bis(dibromopropylether) | TBBPA-DBPE | 21850-44-2 | n.a. | n.a. | n.a. | n.a. | n.a. | n.a. | n.a. | n.a.
Tri-o-cresyl phosphate |  | 78-30-8 | 10 | 10 | 10 | 10 | 10 | 10 | 10 | 10
Tri(2,3-dibromopropyl)phosphate | TRIS | 126-72-7 | 10 | 10 | 10 | 10 | 10 | 10 | 10 | 10
Tris(1,3-dichloro-iso-propyl)phosphate | TDCPP | 13674-87-8 | 10 | 10 | 10 | 10 | 10 | 10 | 10 | 10
Tris(2-chloroethyl)phosphate | TCEP | 115-96-8 | 10 | 10 | 10 | 10 | 10 | 10 | 10 | 10
Tris(aziridinyl)phosphinoxide | TEPA | 545-55-1 | 10 | 10 | 10 | 10 | 10 | 10 | 10 | 10
Trixylylphosphate | TXP | 25155-23-1 | 10 | 10 | 10 | 10 | 10 | 10 | 10 | 10
Tris(chloropropyl) phosphate | TCPP | 13674-84-5 | 10 | 10 | 10 | 10 | 10 | 10 | 10 | 10
Zinc borate salts |  | 1332-07-6, 12767-90-7 | 10 | 10 | 10 | 10 | 10 | 10 | 10 | 10
Trimethyl phosphate | TMP | 512-56-1 | n.a. | n.a. | n.a. | n.a. | n.a. | n.a. | n.a. | n.a.
Sum |  |  | 50 | 50 | 50 | 50 | 50 | 50 | 50 | 50
Solvent residues [mg/kg]
Formamide |  | 75-12-7 | 200 | 200 | 200 | 200 | 200 | 200 | 200 | 200
2-Pyrrolidone |  | 616-45-5 | 1000 | 1000 | 1000 | 1000 | 1000 | 1000 | 1000 | 1000
N,N-Dimethylacetamide | DMAc | 127-19-5 | 500 [24] [25] | 500 [24] [25] | 500 [24] [25] | 500 [24] [25] | 500 [24] [25] | 500 [24] [25] | 500 [24] [25] | 500 [24] [25]
N,N-Dimethylformamide | DMF | 68-12-2 | 500 [24] [25] | 500 [24] [25] | 500 [24] [25] | 500 [24] [25] | 500 [24] [25] | 500 [24] [25] | 500 [24] [25] | 500 [24] [25]
N-Ethyl-2-pyrrolidone | NEP | 2687-91-4 | 1000 | 1000 | 1000 | 1000 | 1000 | 1000 | 1000 | 1000
1-Methyl-2-pyrrolidone | NMP | 872-50-4 | 500 [24] [25] | 500 [24] [25] | 500 [24] [25] | 500 [24] [25] | 500 [24] [25] | 500 [24] [25] | 500 [24] [25] | 500 [24] [25]
Surfactant, wetting agent residues, alkyl phenols [mg/kg]
4-tert-butylphenol | BP | 98-54-4 | 10 | 10 | 10 | 10 | 5 | 5 | 5 | 5
Nonylphenol | NP | various | 10 | 10 | 10 | 10 | 5 | 5 | 5 | 5
Octylphenol | OP | various | 10 | 10 | 10 | 10 | 5 | 5 | 5 | 5
Heptylphenol | HpP | various | 10 | 10 | 10 | 10 | 5 | 5 | 5 | 5
Pentylphenol | PeP | various | 10 | 10 | 10 | 10 | 5 | 5 | 5 | 5
Sum of the above |  |  | 10 | 10 | 10 | 10 | 5 | 5 | 5 | 5
Octylphenolethoxylates | OP(EO) | various | 100 | 100 | 100 | 100 | 50 | 50 | 50 | 50
Nonylphenolethoxylates | NP(EO) | various | 100 | 100 | 100 | 100 | 50 | 50 | 50 | 50
Sum of all |  |  | 100 | 100 | 100 | 100 | 50 | 50 | 50 | 50
PFAS, Per- and polyfluoro alkyl substances [μg/kg] [27] [28]
PFAS |  | various | n.i.u. | n.i.u. | n.i.u. | n.i.u. | n.i.u. | n.i.u. | n.i.u. | n.i.u.
PFOA and salts
Perfluorooctanoic acid and salts | PFOA | 335-67-1, et. al. | 25 | 25 | 25 | 25 | 25 | 25 | 25 | 25
PFOA related substances [29]
1H,1H,2H,2H-Perfluoro-1-decanol | 8:2 FTOH | 678-39-7 | 25 | 25 | 25 | 25 | 25 | 25 | 25 | 25
1H,1H,2H,2H-Perfluorodecyl acrylate | 8:2 FTA | 27905-45-9 | 25 | 25 | 25 | 25 | 25 | 25 | 25 | 25
1H,1H,2H,2H-Perfluorodecanesulphonic acid and its salts | 8:2 FTS | 39108-34-4, et. al. | 25 | 25 | 25 | 25 | 25 | 25 | 25 | 25
Sum PFOA related substances |  |  | n.a. | n.a. | n.a. | n.a. | n.a. | n.a. | n.a. | n.a.
C9-C14 PFCA
Perfluorononanoic acid and salts | PFNA | 375-95-1, et. al. | 25 | 25 | 25 | 25 | 25 | 25 | 25 | 25
Perfluorodecanoic acid and salts | PFDA | 335-76-2, et. al. | 25 | 25 | 25 | 25 | 25 | 25 | 25 | 25
Henicosafluoroundecanoic acid and salts | PFUdA | 2058-94-8, et. al. | 25 | 25 | 25 | 25 | 25 | 25 | 25 | 25
Tricosafluorododecanoic acid and salts | PFDoA | 307-55-1, et. al. | 25 | 25 | 25 | 25 | 25 | 25 | 25 | 25
Pentacosafluorotridecanoic acid and salts | PFTrDA | 72629-94-8, et. al. | 25 | 25 | 25 | 25 | 25 | 25 | 25 | 25
Heptacosafluorotetradecanoic acid and salts | PFTeDA | 376-06-7, et. al. | 25 | 25 | 25 | 25 | 25 | 25 | 25 | 25
Perfluoro(3,7-dimethyloctanoic acid) and salts | PF-3,7-DMOA | 172155-07-6, et. al. | 25 | 25 | 25 | 25 | 25 | 25 | 25 | 25
Sum C9-C14 PFCA |  |  | n.a. | n.a. | n.a. | n.a. | n.a. | n.a. | n.a. | n.a.
Further PFCAs
Perfluorobutanoic acid and salts | PFBA | 375-22-4, et. al. | 25 | 25 | 25 | 25 | 25 | 25 | 25 | 25
Perfluoropentanoic acid and salts | PFPeA | 2706-90-3, et. al. | 25 | 25 | 25 | 25 | 25 | 25 | 25 | 25
Perfluorohexanoic acid and salts | PFHxA | 307-24-4, et. al. | 25 | 25 | 25 | 25 | 25 | 25 | 25 | 25
Perfluoroheptanoic acid and salts | PFHpA | 375-85-9, et. al. | 25 | 25 | 25 | 25 | 25 | 25 | 25 | 25
Sum C9-C14 PFCA and further PFCAs |  |  | 25 | 25 | 25 | 25 | 25 | 25 | 25 | 25
C9-C14 PFCAs related substances [30]
Henicosafluorodecane sulfonic acid and salts | PFDS | 335-77-3, et. al. | 25 | 25 | 25 | 25 | 25 | 25 | 25 | 25
2H,2H,3H,3H-Perfluoroundecanoic acid and salts | 4HPFUnA | 34598-33-9, et. al. | 25 | 25 | 25 | 25 | 25 | 25 | 25 | 25
1H,1H,2H,2H-Perfluoro-1-decanol | 8:2 FTOH | 678-39-7 | 25 | 25 | 25 | 25 | 25 | 25 | 25 | 25
1H,1H,2H,2H-Perfluoro-1-dodecanol | 10:2 FTOH | 865-86-1 | 25 | 25 | 25 | 25 | 25 | 25 | 25 | 25
1H,1H,2H,2H-Perfluordecyl acrylate | 8:2 FTA | 27905-45-9 | 25 | 25 | 25 | 25 | 25 | 25 | 25 | 25
1H,1H,2H,2H-Perfluorododecyl acrylate | 10:2 FTA | 17741-60-5 | 25 | 25 | 25 | 25 | 25 | 25 | 25 | 25
Sum C9-C14 PFCA related substances |  |  | n.a. | n.a. | n.a. | n.a. | n.a. | n.a. | n.a. | n.a.
PFOS and related substances [29] [31]
Perfluorooctane sulfonic acid and sulfonates | PFOS | 1763-23-1, et. al. | 25 | 25 | 25 | 25 | 25 | 25 | 25 | 25
Perfluorooctane sulfonamide | PFOSA | 754-91-6 | 25 | 25 | 25 | 25 | 25 | 25 | 25 | 25
Perfluorooctane sulfonfluoride | PFOSF / POSF | 307-35-7 | 25 | 25 | 25 | 25 | 25 | 25 | 25 | 25
N-Methyl perfluorooctane sulfonamide | N-Me-FOSA | 31506-32-8 | 25 | 25 | 25 | 25 | 25 | 25 | 25 | 25
N-Ethyl perfluorooctane sulfonamide | N-Et-FOSA | 4151-50-2 | 25 | 25 | 25 | 25 | 25 | 25 | 25 | 25
N-Methyl perfluorooctane sulfonamide ethanol | N-Me-FOSE | 24448-09-7 | 25 | 25 | 25 | 25 | 25 | 25 | 25 | 25
N-Ethyl perfluorooctane sulfonamide ethanol | N-Et-FOSE | 1691-99-2 | 25 | 25 | 25 | 25 | 25 | 25 | 25 | 25
Sum PFOS and related substances |  |  | n.a. | n.a. | n.a. | n.a. | n.a. | n.a. | n.a. | n.a.
PFHxA and salts
Perfluorohexanoic acid and salts | PFHxA | 307-24-4, et. al. | 25 | 25 | 25 | 25 | 25 | 25 | 25 | 25
PFHxA related substances [33]
1H,1H,2H,2H-Perfluorooctyl acrylate | 6:2 FTA | 17527-29-6 | 25 | 25 | 25 | 25 | 25 | 25 | 25 | 25
1H,1H,2H,2H-Perfluorooctane sulfonic acid and salts | 6:2 FTS | 27619-97-2, et. al. | 25 | 25 | 25 | 25 | 25 | 25 | 25 | 25
1H,1H,2H,2H-Perfluoro-1-octanol | 6:2 FTOH | 647-42-7 | 25 | 25 | 25 | 25 | 25 | 25 | 25 | 25
Sum PFHxA related substances |  |  | n.a. | n.a. | n.a. | n.a. | n.a. | n.a. | n.a. | n.a.
PFHxS and salts
Perfluorohexane sulfonic acid and salts | PFHxS | 355-46-4, et. al. | 25 | 25 | 25 | 25 | 25 | 25 | 25 | 25
PFHxS related substances [29]
N-Methylperfluoro-1-hexansulfonamide | N-Me-FHxSA | 68259-15-4 | 25 | 25 | 25 | 25 | 25 | 25 | 25 | 25
Perfluorohexane sulfonamide | PFHxSA | 41997-13-1 | 25 | 25 | 25 | 25 | 25 | 25 | 25 | 25
Sum PFHxS related substances |  |  | n.a. | n.a. | n.a. | n.a. | n.a. | n.a. | n.a. | n.a.
Partially fluorinated carboxylic / sulfonic acids
2,3,3,3-tetrafluoro-2-(heptafluoro propoxy)propionic acid , its salts and its acyl halides | HFPO-DA | 13252-13-6, et. al. | 25 | 25 | 25 | 25 | 25 | 25 | 25 | 25
Further PFAS
Perfluorobutane sulfonic acid and salts | PFBS | 375-73-5, 59933-66-3, et. al. | 25 | 25 | 25 | 25 | 25 | 25 | 25 | 25
Perfluoroheptane sulfonic acid and salts | PFHpS | 375-92-8, et. al. | 25 | 25 | 25 | 25 | 25 | 25 | 25 | 25
7H-Perfluoro heptanoic acid and salts | 7HPFHpA | 1546-95-8, et. al. | 25 | 25 | 25 | 25 | 25 | 25 | 25 | 25
1H,1H,2H,2H-Perfluoro-1-hexanol | 4:2 FTOH | 2043-47-2 | 25 | 25 | 25 | 25 | 25 | 25 | 25 | 25
Perfluoropentadecanoic acid and related |  | 141074-63-7 | 25 | 25 | 25 | 25 | 25 | 25 | 25 | 25
Perfluorohexadecanoic acid and related |  | 67905-19-5 | 25 | 25 | 25 | 25 | 25 | 25 | 25 | 25
Perfluorooctadecanoic acid and related |  | 16517-11-6 | 25 | 25 | 25 | 25 | 25 | 25 | 25 | 25
Sum all PFAS |  |  | 250 | 250 | 250 | 250 | 250 | 250 | 250 | 250
Fluorine content [mg/kg]
Total fluorine (TF) [34] |  |  | 50 | 50 | 50 | 50 | 50 | 50 | 50 | 50
UV stabilizers [mg/kg]
2-Benzotriazol-2-yl-4,6-di-tert-butylphenol | UV 320 | 3846-71-7 | 100 | 100 | 100 | 100 | 100 | 100 | 100 | 100
Bumetrizole / Bumetrizol | UV 326 | 3896-11-5 | 100 | 100 | 100 | 100 | 100 | 100 | 100 | 100
2,4-Di-tert-butyl-6-(5-chlorobenzotriazol-2-yl)phenol | UV 327 | 3864-99-1 | 100 | 100 | 100 | 100 | 100 | 100 | 100 | 100
2-(2H-Benzotriazol-2-yl)-4,6-di-tert-pentylphenol | UV 328 | 25973-55-1 | 1 | 1 | 1 | 1 | 1 | 1 | 1 | 1
2-(2H-benzotriazol-2-yl)-4-(1,1,3,3-tetramethylbutyl)phenol | UV 329 | 3147-75-9 | 100 | 100 | 100 | 100 | 100 | 100 | 100 | 100
2-(2H-Benzotriazol-2-yl)-4-(tert-butyl)-6-(sec-butyl)phenol | UV 350 | 36437-37-3 | 100 | 100 | 100 | 100 | 100 | 100 | 100 | 100
Chlorinated paraffins [mg/kg]
Short chain chlorinated paraffins (C10 - C13) | SCCP | 85535-84-8 | 50 | 50 | 50 | 50 | 50 | 50 | 50 | 50
Medium chain chlorinated paraffins (C14 - C17) | MCCP | 85535-85-9, 198840-65-2, 1372804-76-6 | 50 | 50 | 50 | 50 | 50 | 50 | 50 | 50
Sum |  |  | 50 | 50 | 50 | 50 | 50 | 50 | 50 | 50
Siloxanes [mg/kg]
Octamethylcyclotetrasiloxane | D4 | 556-67-2 | 1000 | 1000 | 1000 | 1000 | 1000 | 1000 | 1000 | 1000
Decamethylcyclopentasiloxane | D5 | 541-02-6 | 1000 | 1000 | 1000 | 1000 | 1000 | 1000 | 1000 | 1000
Dodecamethylcyclohexasiloxane | D6 | 540-97-6 | 1000 | 1000 | 1000 | 1000 | 1000 | 1000 | 1000 | 1000
Octamethyltrisiloxane | L3 | 107-51-7 | 1000 | 1000 | 1000 | 1000 | 1000 | 1000 | 1000 | 1000
Decamethyltetrasiloxane | L4 | 141-62-8 | 1000 | 1000 | 1000 | 1000 | 1000 | 1000 | 1000 | 1000
1,1,1,3,5,5,5-Heptamethyl-3-[(trimethylsilyl)oxy]trisiloxane |  | 17928-28-8 | 1000 | 1000 | 1000 | 1000 | 1000 | 1000 | 1000 | 1000
Process preservative agents [mg/kg]
4-Chloro-3-methylphenol [36] | CMK / CMC | 59-50-7 | n.a. | n.a. | n.a. | n.a. | n.a. | n.a. | n.a. | n.a.
2-Octylisothiazol-3(2H)-on [36] | OIT | 26530-20-1 | n.a. | n.a. | n.a. | n.a. | n.a. | n.a. | n.a. | n.a.
2-Phenylphenol [38] | OPP | 90-43-7 | 10 | 25 | 25 | 25 | 10 | 10 | 10 | 10
2-(Thiocyanomethylthio)benzothiazol [36] | TCMTB | 21564-17-0 | n.a. | n.a. | n.a. | n.a. | n.a. | n.a. | n.a. | n.a.
N-Nitrosamines and N-nitrosatable substances [mg/kg] [xz]
N-Nitrosodibenzylamine | NDBzA | 5336-53-8 | 0.5 | 0.5 | 0.5 | 0.5 | 0.5 | 0.5 | 0.5 | 0.5
N-Nitrosodibutylamine | NDBA | 924-16-3 | 0.5 | 0.5 | 0.5 | 0.5 | 0.5 | 0.5 | 0.5 | 0.5
N-Nitrosodiethanolamine | NDELA | 1116-54-7 | 0.5 | 0.5 | 0.5 | 0.5 | 0.5 | 0.5 | 0.5 | 0.5
N-Nitrosodiethylamine | NDEA | 55-18-5 | 0.5 | 0.5 | 0.5 | 0.5 | 0.5 | 0.5 | 0.5 | 0.5
N-Nitrosodiisobutylamine | NDiBA | 997-95-5 | 0.5 | 0.5 | 0.5 | 0.5 | 0.5 | 0.5 | 0.5 | 0.5
N-Nitrosodiisononylamine | NDiNA | 1207995-62-7 | 0.5 | 0.5 | 0.5 | 0.5 | 0.5 | 0.5 | 0.5 | 0.5
N-Nitrosodiisopropylamine | NDiPA | 601-77-4 | 0.5 | 0.5 | 0.5 | 0.5 | 0.5 | 0.5 | 0.5 | 0.5
N-Nitrosodimethylamine | NDMA | 62-75-9 | 0.5 | 0.5 | 0.5 | 0.5 | 0.5 | 0.5 | 0.5 | 0.5
N-Nitrosodipropylamine | NDPA | 621-64-7 | 0.5 | 0.5 | 0.5 | 0.5 | 0.5 | 0.5 | 0.5 | 0.5
N-Nitrosomethylethylamine | NMEA | 10595-95-6 | 0.5 | 0.5 | 0.5 | 0.5 | 0.5 | 0.5 | 0.5 | 0.5
N-Nitrosomorpholine | NMOR | 59-89-2 | 0.5 | 0.5 | 0.5 | 0.5 | 0.5 | 0.5 | 0.5 | 0.5
N-Nitroso-N-ethyl-N-phenylamine | NEPhA | 612-64-6 | 0.5 | 0.5 | 0.5 | 0.5 | 0.5 | 0.5 | 0.5 | 0.5
N-Nitroso-N-methyl-N-phenylamine | NMPhA | 614-00-6 | 0.5 | 0.5 | 0.5 | 0.5 | 0.5 | 0.5 | 0.5 | 0.5
N-Nitroso-piperidine | NPIP | 100-75-4 | 0.5 | 0.5 | 0.5 | 0.5 | 0.5 | 0.5 | 0.5 | 0.5
N-Nitroso-pyrrolidine | NPYR | 930-55-2 | 0.5 | 0.5 | 0.5 | 0.5 | 0.5 | 0.5 | 0.5 | 0.5
Sum after nitrosation |  |  | 5 | 5 | 5 | 5 | 5 | 5 | 5 | 5
Chlorinated solvents [mg/kg] *
Dichloromethane |  | 75-09-2 | 1 | 1 | 1 | 1 | 1 | 1 | 1 | 1
1,1-Dichloroethane |  | 75-34-3 | 1 | 1 | 1 | 1 | 1 | 1 | 1 | 1
1,2-Dichloroethane |  | 107-06-2 | 1 | 1 | 1 | 1 | 1 | 1 | 1 | 1
1,1-Dichloroethylene |  | 75-35-4 | 1 | 1 | 1 | 1 | 1 | 1 | 1 | 1
1,2-Dichloroethylene |  | 540-59-0, 156-59-2, 156-60-5 | 1 | 1 | 1 | 1 | 1 | 1 | 1 | 1
1,1,1-Trichloroethane |  | 71-55-6 | 1 | 1 | 1 | 1 | 1 | 1 | 1 | 1
1,1,2-Trichloroethane |  | 79-00-5 | 1 | 1 | 1 | 1 | 1 | 1 | 1 | 1
Trichloroethylene |  | 79-01-6 | 1 | 1 | 1 | 1 | 1 | 1 | 1 | 1
Trichloromethane (Chloroform) |  | 67-66-3 | 1 | 1 | 1 | 1 | 1 | 1 | 1 | 1
1,1,1,2-Tetrachloroethane |  | 630-20-6 | 1 | 1 | 1 | 1 | 1 | 1 | 1 | 1
1,1,2,2-Tetrachloroethane |  | 79-34-5 | 1 | 1 | 1 | 1 | 1 | 1 | 1 | 1
Tetra(per)chloroethylene |  | 127-18-4 | 1 | 1 | 1 | 1 | 1 | 1 | 1 | 1
Tetrachloromethane |  | 56-23-5 | 1 | 1 | 1 | 1 | 1 | 1 | 1 | 1
Pentachloroethane |  | 76-01-7 | 1 | 1 | 1 | 1 | 1 | 1 | 1 | 1
Sum |  |  | 5 | 5 | 5 | 5 | 5 | 5 | 5 | 5
Cresols [mg/kg]
o-Cresol |  | 95-48-7 | 10 | 10 | 10 | 10 | 10 | 10 | 10 | 10
m-Cresol |  | 108-39-4 | 10 | 10 | 10 | 10 | 10 | 10 | 10 | 10
p-Cresol |  | 106-44-5 | 10 | 10 | 10 | 10 | 10 | 10 | 10 | 10
Other VOCs and glycols [mg/kg] [39]*
Acetophenone |  | 98-86-2 | 10 | 10 | 10 | 10 | 10 | 10 | 10 | 10
Benzene |  | 71-43-2 | 1 | 1 | 1 | 1 | 1 | 1 | 1 | 1
Bis(2-methoxyethyl)ether |  | 111-96-6 | 10 | 10 | 10 | 10 | 10 | 10 | 10 | 10
Carbon disulfide | CS2 | 75-15-0 | 10 | 10 | 10 | 10 | 10 | 10 | 10 | 10
1,2-Diethoxyethane |  | 629-14-1 | 10 | 10 | 10 | 10 | 10 | 10 | 10 | 10
1,4-Dioxane |  | 123-91-1 | 10 | 10 | 10 | 10 | 10 | 10 | 10 | 10
Cyclohexanone |  | 108-94-1 | 10 | 10 | 10 | 10 | 10 | 10 | 10 | 10
2-Ethoxyethanol |  | 110-80-5 | 10 | 10 | 10 | 10 | 10 | 10 | 10 | 10
2-Ethoxyethylacetate |  | 111-15-9 | 10 | 10 | 10 | 10 | 10 | 10 | 10 | 10
Ethylbenzene |  | 100-41-4 | 10 | 10 | 10 | 10 | 10 | 10 | 10 | 10
Ethylene glycol dimethyl ether |  | 110-71-4 | 10 | 10 | 10 | 10 | 10 | 10 | 10 | 10
Methylethylketone |  | 78-93-3 | 10 | 10 | 10 | 10 | 10 | 10 | 10 | 10
2-Methoxy-1-propanol |  | 1589-47-5 | 10 | 10 | 10 | 10 | 10 | 10 | 10 | 10
2-Methoxyethanol |  | 109-86-4 | 10 | 10 | 10 | 10 | 10 | 10 | 10 | 10
2-Methoxyethylacetate |  | 110-49-6 | 10 | 10 | 10 | 10 | 10 | 10 | 10 | 10
2-Methoxypropylacetate |  | 70657-70-4 | 10 | 10 | 10 | 10 | 10 | 10 | 10 | 10
2-Phenyl-2-propanole |  | 617-94-7 | 10 | 10 | 10 | 10 | 10 | 10 | 10 | 10
Styrene |  | 100-42-5 | 10 | 10 | 10 | 10 | 10 | 10 | 10 | 10
Toluene |  | 108-88-3 | 10 | 10 | 10 | 10 | 10 | 10 | 10 | 10
1,2,3-Trichloropropane |  | 96-18-4 | 10 | 10 | 10 | 10 | 10 | 10 | 10 | 10
Triethylene glycol dimethyl ether |  | 112-49-2 | 10 | 10 | 10 | 10 | 10 | 10 | 10 | 10
Vinylchloride |  | 75-01-4 | 1 | 1 | 1 | 1 | 1 | 1 | 1 | 1
Xylene |  | 95-47-6, 108-38-3, 106-42-3, 1330-20-7 | 10 | 10 | 10 | 10 | 10 | 10 | 10 | 10
Other chemical residues [mg/kg]
Acetophenone Azine |  | 729-43-1 | 50 | 50 | 50 | 50 | 50 | 50 | 50 | 50
2-(2-aminoethylamino)ethanol | AEEA | 111-41-1 | n.a. | n.a. | n.a. | n.a. | n.a. | n.a. | n.a. | n.a.
Azodicarbonamide | ADCA | 123-77-3 | 1000 | 1000 | 1000 | 1000 | 1000 | 1000 | 1000 | 1000
Bis-(α,α-dimethylbenzyl)-peroxide |  | 80-43-3 | 1000 | 1000 | 1000 | 1000 | 1000 | 1000 | 1000 | 1000
Bis(4-chlorophenyl) sulphone | DCDPS | 80-07-9 | 1000 | 1000 | 1000 | 1000 | 1000 | 1000 | 1000 | 1000
Dechlorane Plus |  | 13560-89-9, 135821-03-3 135821-74-8 | 1000 | 1000 | 1000 | 1000 | 1000 | 1000 | 1000 | 1000
Dimethylfumarate | DMFu | 624-49-7 | 0.1 | 0.1 | 0.1 | 0.1 | 0.1 | 0.1 | 0.1 | 0.1
Diphenyl (2,4,6-trimethylbenzoyl)phosphine oxide | TPO | 75980-60-8 | 1000 | 1000 | 1000 | 1000 | 1000 | 1000 | 1000 | 1000
1,1'-(ethane-1,2-diyl)bis[pentabromobenzene] | DBDPE | 84852-53-9 | 1000 | 1000 | 1000 | 1000 | 1000 | 1000 | 1000 | 1000
Glutaraldehyde [41] | GA | 111-30-8 | n.a. | n.a. | n.a. | n.a. | n.a. | n.a. | n.a. | n.a.
Melamine |  | 108-78-1 | 1000 | 1000 | 1000 | 1000 | 1000 | 1000 | 1000 | 1000
2-Mercaptobenzothiazole | 2-MBT | 149-30-4 | 1000 | 1000 | 1000 | 1000 | 1000 | 1000 | 1000 | 1000
N-Hexane |  | 110-54-3 | 100 | 100 | 100 | 100 | 100 | 100 | 100 | 100
N-(hydroxymethyl)acrylamide |  | 924-42-5 | 1000 | 1000 | 1000 | 1000 | 1000 | 1000 | 1000 | 1000
Perboric acid, sodium salt and zinc salt [42] |  | various | n.a. | n.a. | n.a. | n.a. | n.a. | n.a. | n.a. | n.a.
Phenol |  | 108-95-2 | 20 | 50 | 50 | 50 | 20 | 50 | 50 | 50
Quinoline |  | 91-22-5 | 50 | 50 | 50 | 50 | 50 | 50 | 50 | 50
Resorcinol |  | 108-46-3 | 1000 | 1000 | 1000 | 1000 | 1000 | 1000 | 1000 | 1000
Silicon dioxide |  | various | n.a. | n.a. | n.a. | n.a. | n.a. | n.a. | n.a. | n.a.
Thiourea |  | 62-56-6 | n.a. | n.a. | n.a. | n.a. | n.a. | n.a. | n.a. | n.a.
Triphenyl phosphate | TPP | 115-86-6 | 500 | 500 | 500 | 500 | 500 | 500 | 500 | 500
Tris(2-methoxyethoxy)vinylsilane |  | 1067-53-4 | 1000 | 1000 | 1000 | 1000 | 1000 | 1000 | 1000 | 1000
Tris(4-nonylphenyl, branched and linear) phosphite (TNPP) with ≥ 0.1% w/w of 4-nonylphenol, branched and linear | TNPP | various | 1000 | 1000 | 1000 | 1000 | 1000 | 1000 | 1000 | 1000
Acrylonitrile |  | 107-13-1 | u.o. | u.o. | u.o. | u.o. | u.o. | u.o. | u.o. | u.o.
2-Butanone oxime |  | 96-29-7 | u.o. | u.o. | u.o. | u.o. | u.o. | u.o. | u.o. | u.o.
2,4,6-tri-tert-butylphenol |  | 732-26-3 | u.o. | u.o. | u.o. | u.o. | u.o. | u.o. | u.o. | u.o.
Vinylacetate |  | 108-05-4 | u.o. | u.o. | u.o. | u.o. | u.o. | u.o. | u.o. | u.o.
Emission of volatiles [mg/m³] [43]
Aromatic hydrocarbons |  | various | 0.3 | 0.3 | 0.3 | 0.3 | 0.3 | 0.3 | 0.3 | 0.3
Butadiene |  | 106-99-0 | 0.002 | 0.002 | 0.002 | 0.002 | 0.002 | 0.002 | 0.002 | 0.002
Formaldehyde [44] |  | 50-00-0 | 0.04 | 0.04 | 0.04 | 0.04 | 0.04 | 0.04 | 0.04 | 0.04
Organic volatiles |  | various | 0.5 | 0.5 | 0.5 | 0.5 | 0.5 | 0.5 | 0.5 | 0.5
4-Phenylcyclohexene |  | 4994-16-5 | 0.03 | 0.03 | 0.03 | 0.03 | 0.03 | 0.03 | 0.03 | 0.03
Styrene |  | 100-42-5 | 0.005 | 0.005 | 0.005 | 0.005 | 0.005 | 0.005 | 0.005 | 0.005
Toluene |  | 108-88-3 | 0.1 | 0.1 | 0.1 | 0.1 | 0.1 | 0.1 | 0.1 | 0.1
Vinylchloride |  | 75-01-4 | 0.002 | 0.002 | 0.002 | 0.002 | 0.002 | 0.002 | 0.002 | 0.002
4-Vinylcyclohexene |  | 100-40-3 | 0.002 | 0.002 | 0.002 | 0.002 | 0.002 | 0.002 | 0.002 | 0.002
Colour fastness (staining) [45]
To water |  |  | 3-4 | 3 | 3 | 3 | 3-4 | 3 | 3 | 3
To acidic perspiration |  |  | 3-4 | 3-4 | 3-4 | 3-4 | 3-4 | 3-4 | 3-4 | 3-4
To alkaline perspiration |  |  | 3-4 | 3-4 | 3-4 | 3-4 | 3-4 | 3-4 | 3-4 | 3-4
To rubbing, dry [46] [47] |  |  | 4 | 4 | 4 | 4 | 4 | 4 | 4 | 4
To rubbing, wet, wearing surface |  |  | n.a. | n.a. | n.a. | n.a. | n.a. | n.a. | n.a. | n.a.
To rubbing, wet, nubuck, velour, flesh side |  |  | n.a. | n.a. | n.a. | n.a. | n.a. | n.a. | n.a. | n.a.
To saliva and perspiration |  |  | fast | n.a. | n.a. | n.a. | fast | n.a. | n.a. | n.a.
Determination of odours
General [48] |  |  | no abnormal odour | no abnormal odour | no abnormal odour | no abnormal odour | no abnormal odour | no abnormal odour | no abnormal odour | no abnormal odour
SNV 195 651 (Modified) [43] |  |  | 3 | 3 | 3 | 3 | 3 | 3 | 3 | 3
Banned fibres
Asbestos |  |  | n.i.u. | n.i.u. | n.i.u. | n.i.u. | n.i.u. | n.i.u. | n.i.u. | n.i.u.
Releasable synthetic glitter |  |  | u.o. | u.o. | u.o. | u.o. | u.o. | u.o. | u.o. | u.o.
Synthetic glitter |  |  | fast | fast | fast | fast | fast | fast | fast | fast
H-Phrases
H340 |  |  | n.a. | n.a. | n.a. | n.a. | n.a. | n.a. | n.a. | n.a.
H341 |  |  | n.a. | n.a. | n.a. | n.a. | n.a. | n.a. | n.a. | n.a.
H350 |  |  | n.a. | n.a. | n.a. | n.a. | n.a. | n.a. | n.a. | n.a.
H351 |  |  | n.a. | n.a. | n.a. | n.a. | n.a. | n.a. | n.a. | n.a.
H360 |  |  | n.a. | n.a. | n.a. | n.a. | n.a. | n.a. | n.a. | n.a.
H361 |  |  | n.a. | n.a. | n.a. | n.a. | n.a. | n.a. | n.a. | n.a.
H400 |  |  | n.a. | n.a. | n.a. | n.a. | n.a. | n.a. | n.a. | n.a.
H410 |  |  | n.a. | n.a. | n.a. | n.a. | n.a. | n.a. | n.a. | n.a.
H411 |  |  | n.a. | n.a. | n.a. | n.a. | n.a. | n.a. | n.a. | n.a.
H413 |  |  | n.a. | n.a. | n.a. | n.a. | n.a. | n.a. | n.a. | n.a.
H420 |  |  | n.a. | n.a. | n.a. | n.a. | n.a. | n.a. | n.a. | n.a.

## ECO PASSPORT
Version 01.2026 - 03.03.2026 |  |  | OEKO-TEX® ECO PASSPORT
Version 01.2026 - 03.03.2026
|  |  | Threshold values according to OEKO-TEX® ECO PASSPORT | Limit value for certification with restriction (see 4.7.1) | Limit values for undiluted products according to OEKO- TEX® ECO PASSPORT
| Acronym | CAS number
pH value [1]
pH |  |  | n.a. | n.a. | n.a.
Formaldehyde [mg/kg]
Free and partially releasable |  | 50-00-0 | 200 | 1000 | n.d. [2]
Extractable (heavy) metals [mg/kg]
Antimony | Sb | 7440-36-0, et. al. | n.a. | n.a. | n.a.
Arsenic | As | 7440-38-2, et. al. | n.a. | n.a. | n.a.
Barium | Ba | 7440-39-3, et. al. | n.a. | n.a. | n.a.
Cadmium | Cd | 7440-43-9, et. al. | n.a. | n.a. | n.a.
Cobalt | Co | 7440-48-4, et. al. | n.a. | n.a. | n.a.
Chromium | Cr | 7440-47-3, et.al. | n.a. | n.a. | n.a.
Chromium (VI) [3] | Cr VI | 18540-29-9 | n.a. | n.a. | n.a.
Copper | Cu | 7440-50-8, et. al. | n.a. | n.a. | n.a.
Mercury | Hg | 7439-97-6, et. al. | n.a. | n.a. | n.a.
Manganese | Mn | 7439-96-5, et. al. | n.a. | n.a. | n.a.
Nickel [5] | Ni | 7440-02-0, et. al. | n.a. | n.a. | n.a.
Lead | Pb | 7439-92-1, et. al. | n.a. | n.a. | n.a.
Selenium | Se | 7782-49-2, et. al. | n.a. | n.a. | n.a.
Zinc | Zn | 7440-66-6, et. al. | n.a. | n.a. | n.a.
Heavy metals total content [mg/kg]
Antimony | Sb | 7440-36-0, et. al. | 50 [9] [10] | 250 [9] [10] | 50 [9] [10]
Arsenic | As | 7440-38-2, et. al. | 50 | 250 | 50
Barium | Ba | 7440-39-3, et. al. | 100 [9] | 500 [9] | 100 [9]
Cadmium | Cd | 7440-43-9, et. al. | 20 | 100 | 20
Cobalt | Co | 7440-48-4, et. al. | 200 [9] | 1000 [9] | 200 [9]
Chromium [11] | Cr | 7440-47-3, et.al. | 100 [9] | 500 [9] | 100 [9]
Chromium (VI) | Cr VI | 18540-29-9 | n.i.u. | n.i.u. | n.i.u.
Copper | Cu | 7440-50-8, et. al. | 250 [9] | 1250 [9] | 250 [9]
Iron | Fe | 7439-89-6, et. al. | 2500 [9] [12] | 12500 [9] [12] | 2500 [9] [12]
Mercury | Hg | 7439-97-6, et. al. | 4 | 20 | 0.5
Manganese | Mn | 7439-96-5, et. al. | 500 [9] | 2500 [9] | 500 [9]
Nickel [5] | Ni | 7440-02-0, et. al. | 200 [9] | 1000 [9] | 200 [9]
Lead | Pb | 7439-92-1, et. al. | 90 | 450 | 75
Lead for metallic material | Pb | 7439-92-1, et. al. | n.a. | n.a. | n.a.
Lead for plastic, coatings | Pb | 7439-92-1, et. al. | n.a. | n.a. | n.a.
Selenium | Se | 7782-49-2, et. al. | 20 [9] | 100 [9] | 20 [9]
Silver | Ag | 7440-22-4, et. al. | 100 [9] [12] | 500 [9] [12] | 100 [9] [12]
Tin | Sn | 7440-31-5, et. al. | 250 [9] [12] | 1250 [9] [12] | 250 [9] [12]
Zinc | Zn | 7440-66-6, et. al. | 1500 [9] | 7500 [9] | 1500 [9]
Pesticides [mg/kg]
Methoxychlor |  | 72-43-5 et.al. | n.i.u. | n.i.u. | n.i.u.
2,4,5-T |  | 93-76-5 | n.i.u. | n.i.u. | n.i.u.
2,4-D |  | 94-75-7 | n.i.u. | n.i.u. | n.i.u.
Acetamiprid |  | 135410-20-7, 160430-64-8 | n.i.u. | n.i.u. | n.i.u.
Aldicarb |  | 116-06-3 | n.i.u. | n.i.u. | n.i.u.
Aldrin |  | 309-00-2 | n.i.u. | n.i.u. | n.i.u.
Alphamethrin |  | 67375-30-8 | n.i.u. | n.i.u. | n.i.u.
Azinophosethyl |  | 2642-71-9 | n.i.u. | n.i.u. | n.i.u.
Azinophosmethyl |  | 86-50-0 | n.i.u. | n.i.u. | n.i.u.
Bromophos-ethyl |  | 4824-78-6 | n.i.u. | n.i.u. | n.i.u.
Captafol |  | 2425-06-1 | n.i.u. | n.i.u. | n.i.u.
Carbaryl |  | 63-25-2 | n.i.u. | n.i.u. | n.i.u.
Carbendazim |  | 10605-21-7 | n.i.u. | n.i.u. | n.i.u.
Chlorbenzilate |  | 510-15-6 | n.i.u. | n.i.u. | n.i.u.
Chlordane |  | 57-74-9 | n.i.u. | n.i.u. | n.i.u.
Chlordimeform |  | 6164-98-3 | n.i.u. | n.i.u. | n.i.u.
Chlorfenvinphos |  | 470-90-6 | n.i.u. | n.i.u. | n.i.u.
Chlorothalonil |  | 1897-45-6 | n.i.u. | n.i.u. | n.i.u.
Clothianidin |  | 210880-92-5 | n.i.u. | n.i.u. | n.i.u.
Coumaphos |  | 56-72-4 | n.i.u. | n.i.u. | n.i.u.
Cyfluthrin |  | 68359-37-5 | n.i.u. | n.i.u. | n.i.u.
Cyhalothrin |  | 91465-08-6 | n.i.u. | n.i.u. | n.i.u.
Cypermethrin |  | 52315-07-8 | n.i.u. | n.i.u. | n.i.u.
DEF |  | 78-48-8 | n.i.u. | n.i.u. | n.i.u.
Deltamethrin |  | 52918-63-5 | n.i.u. | n.i.u. | n.i.u.
DDD |  | 53-19-0, 72-54-8 | n.i.u. | n.i.u. | n.i.u.
DDE |  | 3424-82-6, 72-55-9 | n.i.u. | n.i.u. | n.i.u.
DDT |  | 50-29-3, 789-02-6 | n.i.u. | n.i.u. | n.i.u.
Diazinon |  | 333-41-5 | n.i.u. | n.i.u. | n.i.u.
Dichlorophene |  | 97-23-4 | n.i.u. | n.i.u. | n.i.u.
Dichlofluanid |  | 1085-98-9 | n.i.u. | n.i.u. | n.i.u.
Dicofol |  | 115-32-2 | n.i.u. | n.i.u. | n.i.u.
Dichlorprop |  | 120-36-5 | n.i.u. | n.i.u. | n.i.u.
Dicrotophos |  | 141-66-2 | n.i.u. | n.i.u. | n.i.u.
Dieldrine |  | 60-57-1 | n.i.u. | n.i.u. | n.i.u.
Dimethoate |  | 60-51-5 | n.i.u. | n.i.u. | n.i.u.
Dinoseb, its salts and acetate |  | 88-85-7 et. al. | n.i.u. | n.i.u. | n.i.u.
Dinotefuran |  | 165252-70-0 | n.i.u. | n.i.u. | n.i.u.
DTTB |  | 63405-99-2 | n.i.u. | n.i.u. | n.i.u.
Endosulfan |  | 115-29-7 | n.i.u. | n.i.u. | n.i.u.
Endosulfan, α- |  | 959-98-8 | n.i.u. | n.i.u. | n.i.u.
Endosulfan, β- |  | 33213-65-9 | n.i.u. | n.i.u. | n.i.u.
Endrin |  | 72-20-8 | n.i.u. | n.i.u. | n.i.u.
Esfenvalerate |  | 66230-04-4 | n.i.u. | n.i.u. | n.i.u.
Fenvalerate |  | 51630-58-1 | n.i.u. | n.i.u. | n.i.u.
Heptachlor |  | 76-44-8 | n.i.u. | n.i.u. | n.i.u.
Heptachloroepoxide |  | 1024-57-3, 28044-83-9 | n.i.u. | n.i.u. | n.i.u.
Hexachlorobenzene |  | 118-74-1 | n.i.u. | n.i.u. | n.i.u.
Hexachlorocyclohexane, α- |  | 319-84-6 | n.i.u. | n.i.u. | n.i.u.
Hexachlorocyclohexane, β- |  | 319-85-7 | n.i.u. | n.i.u. | n.i.u.
Hexachlorocyclohexane, δ- |  | 319-86-8 | n.i.u. | n.i.u. | n.i.u.
Imidacloprid |  | 105827-78-9, 138261-41-3 | n.i.u. | n.i.u. | n.i.u.
Isodrin |  | 465-73-6 | n.i.u. | n.i.u. | n.i.u.
Kelevan |  | 4234-79-1 | n.i.u. | n.i.u. | n.i.u.
Kepone |  | 143-50-0 | n.i.u. | n.i.u. | n.i.u.
Lindane |  | 58-89-9 | n.i.u. | n.i.u. | n.i.u.
Malathion |  | 121-75-5 | n.i.u. | n.i.u. | n.i.u.
MCPA |  | 94-74-6 | n.i.u. | n.i.u. | n.i.u.
MCPB |  | 94-81-5 | n.i.u. | n.i.u. | n.i.u.
Mecoprop |  | 93-65-2 | n.i.u. | n.i.u. | n.i.u.
Metamidophos |  | 10265-92-6 | n.i.u. | n.i.u. | n.i.u.
Mirex |  | 2385-85-5 | n.i.u. | n.i.u. | n.i.u.
Monocrotophos |  | 6923-22-4 | n.i.u. | n.i.u. | n.i.u.
Nitenpyram |  | 150824-47-8, 120738-89-8 | n.i.u. | n.i.u. | n.i.u.
Parathion |  | 56-38-2 | n.i.u. | n.i.u. | n.i.u.
Parathion-methyl |  | 298-00-0 | n.i.u. | n.i.u. | n.i.u.
Pentachloranisol |  | 1825-21-4 | n.i.u. | n.i.u. | n.i.u.
Perthane |  | 72-56-0 | n.i.u. | n.i.u. | n.i.u.
Phosdrin, Mevinphos |  | 7786-34-7 | n.i.u. | n.i.u. | n.i.u.
Phosphamidone |  | 13171-21-6 | n.i.u. | n.i.u. | n.i.u.
Propethamphos |  | 31218-83-4 | n.i.u. | n.i.u. | n.i.u.
Profenophos |  | 41198-08-7 | n.i.u. | n.i.u. | n.i.u.
Silafluofen |  | 105024-66-6 | n.i.u. | n.i.u. | n.i.u.
Strobane |  | 8001-50-1 | n.i.u. | n.i.u. | n.i.u.
Quinalphos |  | 13593-03-8 | n.i.u. | n.i.u. | n.i.u.
Telodrin |  | 297-78-9 | n.i.u. | n.i.u. | n.i.u.
Thiacloprid |  | 111988-49-9 | n.i.u. | n.i.u. | n.i.u.
Thiamethoxam |  | 153719-23-4 | n.i.u. | n.i.u. | n.i.u.
Tolyfluanid |  | 731-27-1 | n.i.u. | n.i.u. | n.i.u.
Toxaphene |  | 8001-35-2 | n.i.u. | n.i.u. | n.i.u.
Triazophos |  | 24017-47-8 | n.i.u. | n.i.u. | n.i.u.
Trifluralin |  | 1582-09-8 | n.i.u. | n.i.u. | n.i.u.
Sum of above pesticides |  |  | n.i.u. | n.i.u. | n.i.u.
Glyphosate and salts (e.g. Isopropylammonium- salt, potassium salt, ammonium salt) |  | 1071-83-6, 38641-94-0, 70901-12-1, 40465-66-5, et.al. | n.i.u. | n.i.u. | n.i.u.
Atrazine |  | 1912-24-9 | n.a. | n.a. | n.a.
Bendiocarb |  | 22781-23-3 | n.a. | n.a. | n.a.
Bifenthrin |  | 82657-04-3 | n.a. | n.a. | n.a.
Bioresmethrin (Resmethrin) |  | 28434-01-7 | n.a. | n.a. | n.a.
Buprofezin |  | 69327-76-0 | n.a. | n.a. | n.a.
Captafol |  | 2425-06-1 | n.a. | n.a. | n.a.
Carbosulfan |  | 55285-14-8 | n.a. | n.a. | n.a.
Chlorfenapyr |  | 122453-73-0 | n.a. | n.a. | n.a.
Chlorfluazuron |  | 71422-67-8 | n.a. | n.a. | n.a.
Chlorpyrifos-ethyl |  | 2921-88-2 | n.a. | n.a. | n.a.
Chlorpyrifos-methyl |  | 5598-13-0 | n.a. | n.a. | n.a.
Clethodim |  | 99129-21-2 | n.a. | n.a. | n.a.
Cyclanilide |  | 113136-77-9 | n.a. | n.a. | n.a.
Diafenthiuron |  | 80060-09-9 | n.a. | n.a. | n.a.
Dichlofenthion |  | 97-17-6 | n.a. | n.a. | n.a.
Dichlorvos |  | 62-73-7 | n.a. | n.a. | n.a.
Diflubenzuron |  | 35367-38-5 | n.a. | n.a. | n.a.
Diuron |  | 330-54-1 | n.a. | n.a. | n.a.
Empenthrin |  | 54406-48-3 | n.a. | n.a. | n.a.
Endosulfansulfate |  | 1031-07-8 | n.a. | n.a. | n.a.
Ethion |  | 563-12-2 | n.a. | n.a. | n.a.
Fenchlorphos |  | 299-84-3 | n.a. | n.a. | n.a.
Fenitrothion |  | 122-14-5 | n.a. | n.a. | n.a.
Fenpropathrin |  | 39515-41-8 | n.a. | n.a. | n.a.
Fenthion |  | 55-38-9 | n.a. | n.a. | n.a.
Fipronil |  | 120068-37-3 | n.a. | n.a. | n.a.
Flumethrin |  | 69770-45-2 | n.a. | n.a. | n.a.
Lufenuron |  | 103055-07-8 | n.a. | n.a. | n.a.
Metam-sodium |  | 137-42-8 | n.a. | n.a. | n.a.
Methomyl |  | 16752-77-5 | n.a. | n.a. | n.a.
Metolachlor |  | 51218-45-2 | n.a. | n.a. | n.a.
Pendimethalin |  | 40487-42-1 | n.a. | n.a. | n.a.
Phosmet |  | 732-11-6 | n.a. | n.a. | n.a.
Phoxim, Baythion |  | 14816-18-3 | n.a. | n.a. | n.a.
Pirimiphos-ethyl |  | 23505-41-1 | n.a. | n.a. | n.a.
Pirimiphos-methyl |  | 29232-93-7 | n.a. | n.a. | n.a.
Prometryn |  | 83653-07-0 | n.a. | n.a. | n.a.
Pymetrozine |  | 123312-89-0 | n.a. | n.a. | n.a.
Pyrethrums |  | 8003-34-7 | n.a. | n.a. | n.a.
Quintozine |  | 82-68-8 | n.a. | n.a. | n.a.
Teflubenzuron |  | 83121-18-0 | n.a. | n.a. | n.a.
Tetrachlorvinphos |  | 961-11-5 | n.a. | n.a. | n.a.
Thidiazuron |  | 51707-55-2 | n.a. | n.a. | n.a.
Thiodicarb |  | 59669-26-0 | n.a. | n.a. | n.a.
Tolclofos-methyl |  | 57018-04-9 | n.a. | n.a. | n.a.
Transfluthrin |  | 118712-89-3 | n.a. | n.a. | n.a.
Trifloxysulfuron-sodium |  | 199119-58-9 | n.a. | n.a. | n.a.
Triflumuron |  | 64628-44-0 | n.a. | n.a. | n.a.
Chlorinated phenols [mg/kg]
2-Chlorophenol |  | 95-57-8 | 5 | 25 | 0.5
3-Chlorophenol |  | 108-43-0 | 5 | 25 | 0.5
4-Chlorophenol |  | 106-48-9 | 5 | 25 | 0.5
Sum Monochlorophenols | MCP |  | 5 | 25 | 0.5
2,3-Dichlorophenol |  | 576-24-9 | 5 | 25 | 0.5
2,4-Dichlorophenol |  | 120-83-2 | 5 | 25 | 0.5
2,5-Dichlorophenol |  | 583-78-8 | 5 | 25 | 0.5
2,6-Dichlorophenol |  | 87-65-0 | 5 | 25 | 0.5
3,4-Dichlorophenol |  | 95-77-2 | 5 | 25 | 0.5
3,5-Dichlorophenol |  | 591-35-5 | 5 | 25 | 0.5
Sum Dichlorophenols | DCP |  | 5 | 25 | 0.5
2,3,4-Trichlorophenol |  | 15950-66-0 | 2 | 10 | 0.2
2,3,5-Trichlorophenol |  | 933-78-8 | 2 | 10 | 0.2
2,3,6-Trichlorophenol |  | 933-75-5 | 2 | 10 | 0.2
2,4,5-Trichlorophenol |  | 95-95-4 | 2 | 10 | 0.2
2,4,6-Trichlorophenol |  | 88-06-2 | 2 | 10 | 0.2
3,4,5-Trichlorophenol |  | 609-19-8 | 2 | 10 | 0.2
Sum Trichlorophenols | TrCP |  | 2 | 10 | 0.2
2,3,4,5-Tetrachlorophenol |  | 4901-51-3 | 0.5 | 2.5 | 0.05
2,3,4,6-Tetrachlorophenol |  | 58-90-2 | 0.5 | 2.5 | 0.05
2,3,5,6-Tetrachlorophenol |  | 935-95-5 | 0.5 | 2.5 | 0.05
Sum Tetrachlorophenols | TeCP |  | 0.5 | 2.5 | 0.05
Pentachlorophenol (PCP) | PCP | 87-86-5 | 0.5 | 2.5 | 0.05
Plasticizer/Phthalates [mg/kg]
Benzylbutylphthalate | BBP | 85-68-7 | 250 | 1000 | 100
Dimethylphthalate | DMP | 131-11-3 | 250 | 1000 | 100
Diethylphthalate | DEP | 84-66-2 | 250 | 1000 | 100
Dibutylphthalate | DBP | 84-74-2 | 250 | 1000 | 100
Di-(2-methoxyethyl)phthalate | DMEP | 117-82-8 | 250 | 1000 | 100
Di-(2-ethylhexyl)phthalate | DEHP | 117-81-7 | 250 | 1000 | 100
Di-C6-8-branched alkylphthalates, C7 rich | DIHP | 71888-89-6 | 250 | 1000 | 100
Di-C7-11-branched and linear alkylphthalates | DHNUP | 68515-42-4 | 250 | 1000 | 100
Dicyclohexylphthalate | DCHP | 84-61-7 | 250 | 1000 | 100
Dihexylphthalates, branched and linear | DHxP | 68515-50-4 | 250 | 1000 | 100
Di-iso-butylphthalate | DIBP | 84-69-5 | 250 | 1000 | 100
Di-iso-hexylphthalate | DIHxP | 71850-09-4 | 250 | 1000 | 100
Di-iso-octylphthalate | DIOP | 27554-26-3 | 250 | 1000 | 100
Di-iso-nonylphthalate | DINP | 28553-12-0, 68515-48-0 | 250 | 1000 | 100
Di-iso-decylphthalate | DIDP | 26761-40-0, 68515-49-1 | 250 | 1000 | 100
Di-n-propylphthalate | DPrP | 131-16-8 | 250 | 1000 | 100
Di-n-hexylphthalate | DHP | 84-75-3 | 250 | 1000 | 100
Di-n-octylphthalate | DNOP | 117-84-0 | 250 | 1000 | 100
Di-n-nonylphthalate | DNP | 84-76-4 | 250 | 1000 | 100
Di-pentylphthalate (n-, iso-, or mixed) | DPP | 131-18-0, 605-50-5, 776297-69-9, 84777-06-0 | 250 | 1000 | 100
1,2-Benzenedicarboxylic acid, di-C6-10 alkyl esters |  | 68515-51-5 | 250 | 1000 | 100
1,2-Benzenedicarboxylic acid, mixed decyl and hexyl and octyl diesters |  | 68648-93-1 | 250 | 1000 | 100
Sum |  |  | 250 | 1000 | 250
Sum without DINP |  |  | n.a. | n.a. | n.a.
Organic tin compounds [mg/kg]
Monomethyltin | MMT | Various | 5 | 25 | 0.5
Monobutyltin | MBT | Various | 5 | 25 | 0.5
Monophenyltin | MPhT | Various | 5 | 25 | 0.5
Monooctyltin | MOT | Various | 5 | 25 | 0.5
Dimethyltin | DMT | Various | 5 | 25 | 0.5
Dipropyltin | DPT | Various | 5 | 25 | 0.5
Dibutyltin | DBT | Various | 5 | 25 | 0.5
Diphenyltin | DPhT | Various | 5 | 25 | 0.5
Dioctyltin | DOT | Various | 5 | 25 | 0.5
Trimethyltin | TMT | Various | 5 | 25 | 0.5
Tripropyltin | TPT | Various | 1 | 5 | 0.5
Tributyltin | TBT | Various | 5 | 25 | 0.5
Triphenyltin | TPhT | Various | 5 | 25 | 0.5
Trioctyltin | TOT | Various | 5 | 25 | 0.5
Tricylcohexyltin | TCyHT | Various | 1 | 5 | 0.5
Tetraethyltin | TeET | Various | 1 | 5 | 0.5
Tetrabutyltin | TeBT | Various | 1 | 5 | 0.5
Tetraoctyltin | TeOT | Various | 1 | 5 | 0.5
Bisphenols [mg/kg]
Bisphenol A (4,4‘-Isopropylidenediphenol) | BPA | 80-05-7 | 100 | 500 | 10
Bisphenol B (4,4'-(1-methylpropylidene)bisphenol) | BPB | 77-40-7 | 1000 | 1000 [13] | 200
Bisphenol AF (4,4′-(1,1,1,3,3,3-Hexafluoropropane-2,2-diyl)diphenol) | BPAF | 1478-61-1 | 1000 | 5000 | 200
Bisphenol F (4,4′-Methylenediphenol) | BPF | 620-92-8 | 1000 | 5000 | 200
Bisphenol S (4,4′-Sulfonyldiphenol) | BPS | 80-09-1 | 1000 | 1000 [13] | 200
2,2′-Methylene bis(4-methyl-6-tert-butylphenol) |  | 119-47-1 | 1000 | 1000 [13] | 1000
Colourants [mg/kg]
Allergens
C.I. Disperse Blue 3 | C.I. 61 505 | 2475-46-9 | 50 | 250 | 20
C.I. Disperse Blue 7 | C.I. 62 500 | 3179-90-6 | 50 | 250 | 20
C.I. Disperse Blue 26 | C.I. 63 305 | 3860-63-7 | 50 | 250 | 20
C.I. Disperse Blue 35 |  | 12222-75-2 | 50 | 250 | 20
C.I. Disperse Blue 102 | C.I. 111 945 | 12222-97-8, 69766-79-6 | 50 | 250 | 20
C.I. Disperse Blue 106 | C.I. 111 935 | 12223-01-7, 68516-81-4 | 50 | 250 | 20
C.I. Disperse Blue 124 | C.I. 111 938 | 61951-51-7, 15141-18-1 | 50 | 250 | 20
C.I. Disperse Brown 1 | C.I. 11 152 | 23355-64-8 | 50 | 250 | 20
C.I. Disperse Orange 1 | C.I. 11 080 | 2581-69-3 | 50 | 250 | 20
C.I. Disperse Orange 3 | C.I. 11 005 | 730-40-5 | 50 | 250 | 20
C.I. Disperse Orange 37, C.I. Disperse Orange 59, C.I. Disperse Orange 76 | C.I. 11 132 | 51811-42-8, 13301-61-6, 12223-33-5 | 50 | 250 | 20
C.I. Disperse Red 1 | C.I. 11 110 | 2872-52-8 | 50 | 250 | 20
C.I. Disperse Red 11 | C.I. 62 015 | 2872-48-2 | 50 | 250 | 20
C.I. Disperse Red 17 | C.I. 11 210 | 3179-89-3 | 50 | 250 | 20
C.I. Disperse Yellow 1 | C.I. 10 345 | 119-15-3 | 50 | 250 | 20
C.I. Disperse Yellow 9 | C.I. 10 375 | 6373-73-5 | 50 | 250 | 20
C.I. Disperse Yellow 39 | C.I. 480 095 | 12236-29-2 | 50 | 250 | 20
C.I. Disperse Yellow 49 |  | 6858-49-7 | 50 | 250 | 20
Carcinogens
C.I. Acid Red 26 | C.I. 16 150 | 3761-53-3 | 50 | 250 | 20
C.I. Acid Red 114 | C.I. 23 635 | 6459-94-5 | 50 | 250 | 20
C.I. Basic Blue 26 | C.I. 44 045 | 2580-56-5 | 50 | 250 | 20
C.I. Basic Red 9 | C.I. 42 500 | 569-61-9 | 50 | 250 | 20
C.I. Basic Violet 3 | C.I. 42 555 | 548-62-9 | 50 | 250 | 20
C.I. Basic Violet 14 | C.I. 42 510 | 632-99-5 | 50 | 250 | 20
C.I. Direct Black 38 | C.I. 30 235 | 1937-37-7 | 50 | 250 | 20
C.I. Direct Blue 6 | C.I. 22 610 | 2602-46-2 | 50 | 250 | 20
C.I. Direct Blue 15 | C.I. 24 400 | 2429-74-5 | 50 | 250 | 20
C.I. Direct Brown 95 | C.I. 30 145 | 16071-86-6 | 50 | 250 | 20
C.I. Direct Red 28 | C.I. 22 120 | 573-58-0 | 50 | 250 | 20
C.I. Disperse Blue 1 | C.I. 64 500 | 2475-45-8 | 50 | 250 | 20
C.I. Disperse Orange 11 | C.I. 60 700 | 82-28-0 | 50 | 250 | 20
C.I. Disperse Yellow 3 | C.I. 11 855 | 2832-40-8 | 50 | 250 | 20
C.I. Pigment Red 104 (Lead chromate molybdate sulphate red) | C.I. 77 605 | 12656-85-8 | 50 | 250 | 20
C.I. Pigment Yellow 34 (Lead sulfochromate yellow) | C.I. 77 603 | 1344-37-2 | 50 | 250 | 20
C.I. Solvent Blue 4 with ≥ 0.1 % Michler's ketone or base | C.I. 44 045:1 | 6786-83-0 | 50 | 250 | 20
C.I. Solvent Yellow 1 (4-Aminoazobenzene / Aniline Yellow) | C.I. 11100 | 60-09-3 | 50 | 250 | 20
C.I. Solvent Yellow 3 (o-Aminoazotoluene / o-Aminoazotoluol) | C.I. 11 160 | 97-56-3 | 50 | 250 | 20
4,4'-bis(dimethylamino)-4''-(methylamino)trityl alcohol (measured via Michler's ketone and base) |  | 561-41-1 | n.a. | n.a. | n.a.
Others
Navy blue (Index-Nr. 611-070-00-2; EG-Nr. 405-665-4) |  |  | n.i.u. | n.i.u. | n.i.u.
C.I. Acid Violet 49 | C.I. 42 640 | 1694-09-3 | 50 | 250 | 20
CI Basic Green 4 |  | 569-64-2, 10309-95-2, 129-73-7 | 50 | 250 | 20
C.I. Basic Green 4 (oxalate) |  | 2437-29-8, 18015-76-4 | 50 | 250 | 20
C.I. Basic Violet 1 | C.I. 42 535 | 8004-87-3 | 50 | 250 | 20
C.I. Basic Violet 10 (D & C Red No. 19) | C.I. 45 170 | 81-88-9 | 50 | 250 | 20
C.I. Direct Blue 218 | C.I. 24 401 | 28407-37-6 | 50 | 250 | 20
C.I. Disperse Orange 149 |  | 85136-74-9 | 50 | 250 | 20
C.I. Disperse Yellow 23 | C.I. 26 070 | 6250-23-3 | 50 | 250 | 20
C.I. Reactive brown 51 |  | 1330622-40-6 | n.i.u. | n.i.u. | n.i.u.
C.I. Solvent Yellow 2 | C.I. 11 020 | 60-11-7 | 50 | 250 | 20
C.I. Solvent Yellow 14 | C.I. 12 055 | 842-07-9 | 50 | 250 | 20
C.I. Solvent Yellow 34 / C.I. Basic Yellow 2 (hydrochloride and free base) | C.I. 41 000 C.I. 41 000B | 2465-27-2, 492-80-8 | 50 | 250 | 20
Michler's base |  | 101-61-1 | 1000 | 1000 [13] | 1000
Michler's ketone |  | 90-94-8 | 1000 | 1000 [13] | 1000
Carcinogenic arylamines [15]
4-Aminoazobenzene |  | 60-09-3 | 100 | 500 | 20
o-Aminoazotoluene |  | 97-56-3 | 100 | 500 | 20
2-Amino-4-nitrotoluene |  | 99-55-8 | 100 | 500 | 20
4-Aminobiphenyl |  | 92-67-1 | 100 | 500 | 20
o-Anisidine (2-Methoxyaniline) |  | 90-04-0 | 100 | 500 | 20
Benzidine |  | 92-87-5 | 100 | 500 | 20
4-Chloro-o-toluidine |  | 95-69-2 | 100 | 500 | 20
4-Chloro-o-toluidinium chloride |  | 3165-93-3 | 100 | 500 | 20
4-Chloroaniline |  | 106-47-8 | 100 | 500 | 20
p-Cresidine (6-Methoxy-m-toluidine) |  | 120-71-8 | 100 | 500 | 20
2,4-Diaminoanisole |  | 615-05-4 | 100 | 500 | 20
2,4-Diaminoanisole sulphate |  | 39156-41-7 | 100 | 500 | 20
3,3-Diaminobenzidin |  | 91-95-2 | 100 | 500 | 20
2,5-Diaminotoluene, 2-methyl-p-phenylendiamine |  | 95-70-5 | 100 | 500 | 20
4,4’-Diaminodiphenylmethane |  | 101-77-9 | 100 | 500 | 20
3,3’-Dichlorobenzidine |  | 91-94-1 | 100 | 500 | 20
3,3’-Dimethoxybenzidine |  | 119-90-4 | 100 | 500 | 20
3,3’-Dimethylbenzidine |  | 119-93-7 | 100 | 500 | 20
4-Ethoxyaniline, p-phenetidine |  | 156-43-4 | 100 | 500 | 20
4,4'-Methylenedi-o-toluidine |  | 838-88-0 | 100 | 500 | 20
4,4’-Methylene-bis-(2-chloroaniline) |  | 101-14-4 | 100 | 500 | 20
2-Naphthylamine |  | 91-59-8 | 100 | 500 | 20
2-Naphthylammoniumacetate |  | 553-00-4 | 100 | 500 | 20
4,4’-Oxydianiline |  | 101-80-4 | 100 | 500 | 20
4,4’-Thiodianiline |  | 139-65-1 | 100 | 500 | 20
o-Toluidine |  | 95-53-4 | 100 | 500 | 20
2,4-Toluenediamine |  | 95-80-7 | 100 | 500 | 20
2,4,5-Trimethylaniline |  | 137-17-7 | 100 | 500 | 20
2,4,5-Trimethylaniline hydrochloride |  | 21436-97-5 | 100 | 500 | 20
2,4-Xylidine |  | 95-68-1 | 100 | 500 | 20
2,6-Xylidine |  | 87-62-7 | 100 | 500 | 20
Aniline [16] [18] |  | 62-53-3 | 100 [17] | 500 [17] | 20 [17]
C.I. Pigment White 6 (Titanium dioxide) |  | 13463-67-7 | no particles of respirable size [19] | no particles of respirable size [19] | no particles of respirable size [19]
p-Anisidine |  | 104-94-9 | 100 | 500 | 20
N-Methylaniline |  | 100-61-8 | u.o. | u.o. | u.o.
Chlorinated benzenes and toluenes [mg/kg]
Chlorobenzenes
Chlorobenzene |  | 108-90-7 | 10 | 50 | 1
Dichlorobenzenes |  | 25321-22-6 | 10 | 50 | 1
1,2-Dichlorobenzene |  | 95-50-1 | 10 | 50 | 1
1,3-Dichlorobenzene |  | 541-73-1 | 10 | 50 | 1
1,4-Dichlorobenzene |  | 106-46-7 | 10 | 50 | 1
Trichlorobenzenes |  | 12002-48-1 | 10 | 50 | 1
1,2,3-Trichlorobenzene |  | 87-61-6 | 10 | 50 | 1
1,2,4-Trichlorobenzene |  | 120-82-1 | 10 | 50 | 1
1,3,5-Trichlorobenzene |  | 108-70-3 | 10 | 50 | 1
Tetrachlorobenzenes |  | 12408-10-5 | 10 | 50 | 1
1,2,3,4(or 1,2,4,5)-Tetrachlorobenzene |  | 84713-12-2 | 10 | 50 | 1
1,2,3,4-Tetrachlorobenzene |  | 634-66-2 | 10 | 50 | 1
1,2,3,5-Tetrachlorobenzene |  | 634-90-2 | 10 | 50 | 1
1,2,4,5-Tetrachlorobenzene |  | 95-94-3 | 10 | 50 | 1
Pentachlorobenzene |  | 608-93-5 | 10 | 50 | 1
Hexachlorobenzene |  | 118-74-1 | 10 | 10 [13] | 1
Chlorotoluenes
2-Chlorotoluene |  | 95-49-8 | 10 | 50 | 1
3-Chlorotoluene |  | 108-41-8 | 10 | 50 | 1
4-Chlorotoluene |  | 106-43-4 | 10 | 50 | 1
2,3-Dichlorotoluene |  | 32768-54-0 | 10 | 50 | 1
2,4-Dichlorotoluene |  | 95-73-8 | 10 | 50 | 1
2,5-Dichlorotoluene |  | 19398-61-9 | 10 | 50 | 1
2,6-Dichlorotoluene |  | 118-69-4 | 10 | 50 | 1
3,4-Dichlorotoluene |  | 95-75-0 | 10 | 50 | 1
3,5-Dichlorotoluene |  | 25186-47-4 | 10 | 50 | 1
2,3,4-Trichlorotoluene |  | 7359-72-0 | 10 | 50 | 1
2,3,5-Trichlorotoluene |  | 56961-86-5 | 10 | 50 | 1
2,3,6-Trichlorotoluene |  | 2077-46-5 | 10 | 50 | 1
2,4,5-Trichlorotoluene |  | 6639-30-1 | 10 | 50 | 1
2,4,6-Trichlorotoluene |  | 23749-65-7 | 10 | 50 | 1
3,4,5-Trichlorotoluene |  | 21472-86-6 | 10 | 50 | 1
2,3,4,5-Tetrachlorotoluene |  | 1006-32-2, 76057-12-0 | 10 | 50 | 1
2,3,4,6-Tetrachlorotoluene |  | 875-40-1 | 10 | 50 | 1
2,3,5,6-Tetrachlorotoluene |  | 1006-31-1, 29733-70-8 | 10 | 50 | 1
2,3,4,5,6-Pentachlorotoluene |  | 877-11-2 | 10 | 50 | 1
Benzotrichloride |  | 98-07-7 | 10 | 50 | 1
Benzylchloride |  | 100-44-7 | 5 [21] | 25 | 1
α-substituted-Chlorotoluenes |  | Various | 10 | 50 | 1
4-Chlorobenzotrichloride |  | 5216-25-1 | 10 | 50 | 1
Sum Chlorinated benzenes and toluenes |  |  | 10 | 50 | 1
Polycyclic aromatic hydrocarbons (PAH) [mg/kg]
Acenaphthene |  | 83-32-9 | 50 | 250 | 5
Acenaphthylene |  | 208-96-8 | 50 | 250 | 5
Anthracene |  | 120-12-7 | 50 | 250 | 5
Benzo[a]anthracene |  | 56-55-3 | 5 | 25 | 0.5
Benzo[a]pyrene |  | 50-32-8 | 5 | 25 | 0.5
Benzo[b]fluoranthene |  | 205-99-2 | 5 | 25 | 0.5
Benzo[e]pyrene |  | 192-97-2 | 5 | 25 | 0.5
Benzo[ghi]perylene |  | 191-24-2 | 50 | 250 | 5
Benzo[j]fluoranthene |  | 205-82-3 | 5 | 25 | 0.5
Benzo[k]fluoranthene |  | 207-08-9 | 5 | 25 | 0.5
Chrysene |  | 218-01-9 | 5 | 25 | 0.5
Cyclopenta[c,d]pyrene |  | 27208-37-3 | 50 | 250 | 5
Dibenzo[a,h]anthracene |  | 53-70-3 | 5 | 25 | 0.5
Dibenzo[a,e]pyrene |  | 192-65-4 | 50 | 250 | 5
Dibenzo[a,h]pyrene |  | 189-64-0 | 50 | 250 | 5
Dibenzo[a,i]pyrene |  | 189-55-9 | 50 | 250 | 5
Dibenzo[a,l]pyrene |  | 191-30-0 | 50 | 250 | 5
Fluoranthene |  | 206-44-0 | 50 | 250 | 5
Fluorene |  | 86-73-7 | 50 | 250 | 5
Indeno[1,2,3-cd]pyrene |  | 193-39-5 | 50 | 250 | 5
1-Methylpyrene |  | 2381-21-7 | 50 | 250 | 5
Naphthalene |  | 91-20-3 | 10 | 50 | 2
Phenanthrene |  | 85-01-8 | 50 | 250 | 5
Pyrene |  | 129-00-0 | 50 | 250 | 5
Sum |  |  | 50 | 250 | 5
Biologically active products
Biologically active products [22] |  |  | n.i.u. | n.i.u. | n.i.u.
Permethrin |  | 52645-53-1 | 250 | 1250 | 250
Triclosan |  | 3380-34-5 | 250 | 1250 | 250
Flame retardant products [mg/kg]
Flame retardant products [22] [23] |  |  | n.i.u. | n.i.u. | n.i.u.
Antimony pentoxide | Sb2O5 | 1314-60-9 | 50 | 250 | 10
Antimony trioxide | Sb2O3 | 1309-64-4 | 50 [10] | 250 [10] | 10 [10]
Barium diboron tetraoxide |  | 13701-59-2 | 50 | 250 | 10
1,2-Bis(2,4,6-tribromophenoxy)ethane | BTBPE | 37853-59-1 | 50 | 250 | 10
2,2-Bis(bromomethyl)-1,3-propanediol | BBMP | 3296-90-0 | 50 | 250 | 10
Bis(2,3-dibromopropyl)phosphate | BIS | 5412-25-9 | 50 | 250 | 10
Bis(2-ethylhexyl) tetrabromophthalate, any of the individual isomers and/or combinations thereof | TBPH | Various | 50 | 250 | 10
Boric acid |  | 10043-35-3, 11113-50-1 | 50 | 250 | 10
Polybromobiphenyls (Polybrominated biphenyls) | PBBs | 59536-65-1 | 50 | 250 | 10
Monobromobiphenyls | MonoBBs | various | 50 | 250 | 10
Dibromobiphenyls | DiBBs | various | 50 | 250 | 10
Tribromobiphenyls | TriBBs | various | 50 | 250 | 10
Tetrabromobiphenyls | TetraBBs | various | 50 | 250 | 10
Pentabromobiphenyls | PentaBBs | various | 50 | 250 | 10
Hexabromobiphenyls | HexaBBs | various | 50 | 250 | 10
Heptabromobiphenyls | HeptaBBs | various | 50 | 250 | 10
Octabromobiphenyls | OctaBBs | various | 50 | 250 | 10
Nonabromobiphenyls | NonaBBs | various | 50 | 250 | 10
Decabromobiphenyl | DecaBB | 13654-09-6 | 50 | 250 | 10
Polybrominated diphenyl ethers | PBDEs | various | 50 | 250 | 10
Monobromodiphenylethers | MonoBDEs | various | 50 | 250 | 10
Dibromodiphenylethers | DiBDEs | various | 50 | 250 | 10
Tribromodiphenylethers | TriBDEs | various | 50 | 250 | 10
Tetrabromodiphenylethers | TetraBDEs | 40088-47-9, et. al. | 10 | 10 [13] | 10
Pentabromodiphenylethers | PentaBDEs | 32534-81-9, et. al. | 10 | 10 [13] | 10
Hexabromodiphenylethers | HexaBDEs | 36483-60-0, et. al. | 10 | 10 [13] | 10
Heptabromodiphenylethers | HeptaBDEs | 68928-80-3, et. al. | 10 | 10 [13] | 10
Octabromodiphenylethers | OctaBDEs | 32536-52-0, et. al. | 50 | 250 | 10
Nonabromodiphenylethers | NonaBDEs | 63936-56-1, et. al. | 50 | 250 | 10
Decabromodiphenylether | DecaBDE | 1163-19-5 | 10 | 10 [13] | 10
Diboron trioxide |  | 1303-86-2 | 50 | 250 | 10
Disodium octaborate |  | 12008-41-2 | 50 | 250 | 10
Disodium tetraborate |  | 1303-96-4, 1330-43-4, 12179-04-3 | 50 | 250 | 10
Hexabromocyclododecane and all main diastereomeres identified (alpha-, beta-, gamma-) | HBCDD | 3194-55-6, 134237-50-6, 134237-51-7, 134237-52-8, 25637-99-4, et. al. | 50 | 75 | 10
Tetraboron disodium heptaoxide, hydrate |  | 12267-73-1 | 50 | 250 | 10
Tetrabromobisphenol A | TBBPA | 79-94-7 | 50 | 250 | 10
Tetrabromobisphenol A bis(dibromopropylether) | TBBPA-DBPE | 21850-44-2 | 50 | 250 | 10
Tri-o-cresyl phosphate |  | 78-30-8 | 50 | 250 | 10
Tri(2,3-dibromopropyl)phosphate | TRIS | 126-72-7 | 50 | 250 | 10
Tris(1,3-dichloro-iso-propyl)phosphate | TDCPP | 13674-87-8 | 50 | 250 | 10
Tris(2-chloroethyl)phosphate | TCEP | 115-96-8 | 50 | 250 | 10
Tris(aziridinyl)phosphinoxide | TEPA | 545-55-1 | 50 | 250 | 10
Trixylylphosphate | TXP | 25155-23-1 | 50 | 250 | 10
Tris(chloropropyl) phosphate | TCPP | 13674-84-5 | 50 | 250 | 10
Zinc borate salts |  | 1332-07-6, 12767-90-7 | 50 | 250 | 10
Trimethyl phosphate | TMP | 512-56-1 | 50 | 250 | 10
Sum |  |  | 100 | 500 | 50
Solvent residues [mg/kg]
Formamide |  | 75-12-7 | 200 | 1000 | 200
2-Pyrrolidone |  | 616-45-5 | 1000 | 5000 | 1000
N,N-Dimethylacetamide | DMAc | 127-19-5 | 500 | 1000 | 500
N,N-Dimethylformamide | DMF | 68-12-2 | 500 | 1000 | 500
N-Ethyl-2-pyrrolidone | NEP | 2687-91-4 | 1000 | 3000 | 1000
1-Methyl-2-pyrrolidone | NMP | 872-50-4 | 500 | 1000 | 500
Surfactant, wetting agent residues, alkyl phenols [mg/kg]
4-tert-butylphenol | BP | 98-54-4 | 50 | 250 | 5
Nonylphenol | NP | various | 50 | 250 | 5
Octylphenol | OP | various | 50 | 250 | 5
Heptylphenol | HpP | various | 50 | 250 | 5
Pentylphenol | PeP | various | 50 | 250 | 5
Sum of the above |  |  | 50 | 250 | 5
Octylphenolethoxylates | OP(EO) | various | 250 | 1000 | 50
Nonylphenolethoxylates | NP(EO) | various | 250 | 1000 | 50
Sum of all |  |  | 250 | 1000 | 50
PFAS, Per- and polyfluoro alkyl substances [μg/kg] [27] [28]
PFAS |  | various | n.i.u. | n.i.u. | n.i.u.
PFOA and salts
Perfluorooctanoic acid and salts | PFOA | 335-67-1, et. al. | 25 | 25 [13] | 25
PFOA related substances [29]
1H,1H,2H,2H-Perfluoro-1-decanol | 8:2 FTOH | 678-39-7 | 250 | 250 [13] | 25
1H,1H,2H,2H-Perfluorodecyl acrylate | 8:2 FTA | 27905-45-9 | 250 | 1000 | 25
1H,1H,2H,2H-Perfluorodecanesulphonic acid and its salts | 8:2 FTS | 39108-34-4, et. al. | 250 | 1000 | 25
Sum PFOA related substances |  |  | n.a. | n.a. | n.a.
C9-C14 PFCA
Perfluorononanoic acid and salts | PFNA | 375-95-1, et. al. | 25 | 25 [13] | 25
Perfluorodecanoic acid and salts | PFDA | 335-76-2, et. al. | 25 | 25 [13] | 25
Henicosafluoroundecanoic acid and salts | PFUdA | 2058-94-8, et. al. | 25 | 25 [13] | 25
Tricosafluorododecanoic acid and salts | PFDoA | 307-55-1, et. al. | 25 | 25 [13] | 25
Pentacosafluorotridecanoic acid and salts | PFTrDA | 72629-94-8, et. al. | 25 | 25 [13] | 25
Heptacosafluorotetradecanoic acid and salts | PFTeDA | 376-06-7, et. al. | 25 | 25 [13] | 25
Perfluoro(3,7-dimethyloctanoic acid) and salts | PF-3,7-DMOA | 172155-07-6, et. al. | 25 | 25 [13] | 25
Sum C9-C14 PFCA |  |  | n.a. | n.a. | n.a.
Further PFCAs
Perfluorobutanoic acid and salts | PFBA | 375-22-4, et. al. | 25 | 25 [13] | 25
Perfluoropentanoic acid and salts | PFPeA | 2706-90-3, et. al. | 25 | 25 [13] | 25
Perfluorohexanoic acid and salts | PFHxA | 307-24-4, et. al. | 25 | 25 [13] | 25
Perfluoroheptanoic acid and salts | PFHpA | 375-85-9, et. al. | 25 | 25 [13] | 25
Sum C9-C14 PFCA and further PFCAs |  |  | 25 | 25 [13] | 25
C9-C14 PFCAs related substances [30]
Henicosafluorodecane sulfonic acid and salts | PFDS | 335-77-3, et. al. | 250 | 250 [13] | 25
2H,2H,3H,3H-Perfluoroundecanoic acid and salts | 4HPFUnA | 34598-33-9, et. al. | 250 | 250 [13] | 25
1H,1H,2H,2H-Perfluoro-1-decanol | 8:2 FTOH | 678-39-7 | 250 | 250 [13] | 25
1H,1H,2H,2H-Perfluoro-1-dodecanol | 10:2 FTOH | 865-86-1 | 250 | 250 [13] | 25
1H,1H,2H,2H-Perfluordecyl acrylate | 8:2 FTA | 27905-45-9 | 250 | 250 [13] | 25
1H,1H,2H,2H-Perfluorododecyl acrylate | 10:2 FTA | 17741-60-5 | 250 | 250 [13] | 25
Sum C9-C14 PFCA related substances |  |  | n.a. | n.a. | n.a.
PFOS and related substances [29] [31]
Perfluorooctane sulfonic acid and sulfonates | PFOS | 1763-23-1, et. al. | 25 | 25 [13] | 25
Perfluorooctane sulfonamide | PFOSA | 754-91-6 | 250 | 1000 | 25
Perfluorooctane sulfonfluoride | PFOSF / POSF | 307-35-7 | 250 | 1000 | 25
N-Methyl perfluorooctane sulfonamide | N-Me-FOSA | 31506-32-8 | 250 | 1000 | 25
N-Ethyl perfluorooctane sulfonamide | N-Et-FOSA | 4151-50-2 | 250 | 1000 | 25
N-Methyl perfluorooctane sulfonamide ethanol | N-Me-FOSE | 24448-09-7 | 250 | 1000 | 25
N-Ethyl perfluorooctane sulfonamide ethanol | N-Et-FOSE | 1691-99-2 | 250 | 1000 | 25
Sum PFOS and related substances |  |  | n.a. | n.a. | n.a.
PFHxA and salts
Perfluorohexanoic acid and salts | PFHxA | 307-24-4, et. al. | 25 | 25 [13] | 25
PFHxA related substances [33]
1H,1H,2H,2H-Perfluorooctyl acrylate | 6:2 FTA | 17527-29-6 | 250 | 250 [13] | 25
1H,1H,2H,2H-Perfluorooctane sulfonic acid and salts | 6:2 FTS | 27619-97-2, et. al. | 250 | 250 [13] | 25
1H,1H,2H,2H-Perfluoro-1-octanol | 6:2 FTOH | 647-42-7 | 250 | 1000 | 25
Sum PFHxA related substances |  |  | n.a. | n.a. | n.a.
PFHxS and salts
Perfluorohexane sulfonic acid and salts | PFHxS | 355-46-4, et. al. | 25 | 25 [13] | 25
PFHxS related substances [29]
N-Methylperfluoro-1-hexansulfonamide | N-Me-FHxSA | 68259-15-4 | 250 | 1000 | 25
Perfluorohexane sulfonamide | PFHxSA | 41997-13-1 | 250 | 1000 | 25
Sum PFHxS related substances |  |  | n.a. | n.a. | n.a.
Partially fluorinated carboxylic / sulfonic acids
2,3,3,3-tetrafluoro-2-(heptafluoro propoxy)propionic acid , its salts and its acyl halides | HFPO-DA | 13252-13-6, et. al. | 250 | 250 [13] | 25
Further PFAS
Perfluorobutane sulfonic acid and salts | PFBS | 375-73-5, 59933-66-3, et. al. | 250 | 250 [13] | 25
Perfluoroheptane sulfonic acid and salts | PFHpS | 375-92-8, et. al. | 250 | 250 [13] | 25
7H-Perfluoro heptanoic acid and salts | 7HPFHpA | 1546-95-8, et. al. | 250 | 250 [13] | 25
1H,1H,2H,2H-Perfluoro-1-hexanol | 4:2 FTOH | 2043-47-2 | 250 | 250 [13] | 25
Perfluoropentadecanoic acid and related |  | 141074-63-7 | 250 | 250 [13] | 25
Perfluorohexadecanoic acid and related |  | 67905-19-5 | 250 | 250 [13] | 25
Perfluorooctadecanoic acid and related |  | 16517-11-6 | 250 | 250 [13] | 25
Sum all PFAS |  |  | 250 | 1000 | 250
Fluorine content [mg/kg]
Total fluorine (TF) [34] |  |  | 100 [35] | 500 | 50
UV stabilizers [mg/kg]
2-Benzotriazol-2-yl-4,6-di-tert-butylphenol | UV 320 | 3846-71-7 | 100 | 500 | 100
Bumetrizole / Bumetrizol | UV 326 | 3896-11-5 | 100 | 500 | 100
2,4-Di-tert-butyl-6-(5-chlorobenzotriazol-2-yl)phenol | UV 327 | 3864-99-1 | 100 | 500 | 100
2-(2H-Benzotriazol-2-yl)-4,6-di-tert-pentylphenol | UV 328 | 25973-55-1 | 1 | 1 [13] | 1
2-(2H-benzotriazol-2-yl)-4-(1,1,3,3-tetramethylbutyl)phenol | UV 329 | 3147-75-9 | 100 | 500 | 100
2-(2H-Benzotriazol-2-yl)-4-(tert-butyl)-6-(sec-butyl)phenol | UV 350 | 36437-37-3 | 100 | 500 | 100
Chlorinated paraffins [mg/kg]
Short chain chlorinated paraffins (C10 - C13) | SCCP | 85535-84-8 | 50 | 250 | 50
Medium chain chlorinated paraffins (C14 - C17) | MCCP | 85535-85-9, 198840-65-2, 1372804-76-6 | 50 | 250 | 50
Sum |  |  | 50 | 250 | 50
Siloxanes [mg/kg]
Octamethylcyclotetrasiloxane | D4 | 556-67-2 | 1000 | 1000 [13] | 1000
Decamethylcyclopentasiloxane | D5 | 541-02-6 | 1000 | 1000 [13] | 1000
Dodecamethylcyclohexasiloxane | D6 | 540-97-6 | 1000 | 1000 [13] | 1000
Octamethyltrisiloxane | L3 | 107-51-7 | 1000 | 1000 [13] | 1000
Decamethyltetrasiloxane | L4 | 141-62-8 | 1000 | 1000 [13] | 1000
1,1,1,3,5,5,5-Heptamethyl-3-[(trimethylsilyl)oxy]trisiloxane |  | 17928-28-8 | 1000 | 1000 [13] | 1000
Process preservative agents [mg/kg]
4-Chloro-3-methylphenol [36] | CMK / CMC | 59-50-7 | 2500 | 12500 | 150
2-Octylisothiazol-3(2H)-on [36] | OIT | 26530-20-1 | 500 | 2500 | 50
2-Phenylphenol [38] | OPP | 90-43-7 | 100 | 500 | 10
2-(Thiocyanomethylthio)benzothiazol [36] | TCMTB | 21564-17-0 | 2500 | 12500 | 250
N-Nitrosamines and N-nitrosatable substances [mg/kg] [xz]
N-Nitrosodibenzylamine | NDBzA | 5336-53-8 | n.a. | n.a. | n.a.
N-Nitrosodibutylamine | NDBA | 924-16-3 | n.a. | n.a. | n.a.
N-Nitrosodiethanolamine | NDELA | 1116-54-7 | n.a. | n.a. | n.a.
N-Nitrosodiethylamine | NDEA | 55-18-5 | n.a. | n.a. | n.a.
N-Nitrosodiisobutylamine | NDiBA | 997-95-5 | n.a. | n.a. | n.a.
N-Nitrosodiisononylamine | NDiNA | 1207995-62-7 | n.a. | n.a. | n.a.
N-Nitrosodiisopropylamine | NDiPA | 601-77-4 | n.a. | n.a. | n.a.
N-Nitrosodimethylamine | NDMA | 62-75-9 | n.a. | n.a. | n.a.
N-Nitrosodipropylamine | NDPA | 621-64-7 | n.a. | n.a. | n.a.
N-Nitrosomethylethylamine | NMEA | 10595-95-6 | n.a. | n.a. | n.a.
N-Nitrosomorpholine | NMOR | 59-89-2 | n.a. | n.a. | n.a.
N-Nitroso-N-ethyl-N-phenylamine | NEPhA | 612-64-6 | n.a. | n.a. | n.a.
N-Nitroso-N-methyl-N-phenylamine | NMPhA | 614-00-6 | n.a. | n.a. | n.a.
N-Nitroso-piperidine | NPIP | 100-75-4 | n.a. | n.a. | n.a.
N-Nitroso-pyrrolidine | NPYR | 930-55-2 | n.a. | n.a. | n.a.
Sum after nitrosation |  |  | n.a. | n.a. | n.a.
Chlorinated solvents [mg/kg] *
Dichloromethane |  | 75-09-2 | 5 | 25 | 1
1,1-Dichloroethane |  | 75-34-3 | 10 | 50 | 1
1,2-Dichloroethane |  | 107-06-2 | 5 | 25 | 1
1,1-Dichloroethylene |  | 75-35-4 | 10 | 50 | 1
1,2-Dichloroethylene |  | 540-59-0, 156-59-2, 156-60-5 | 10 | 50 | 1
1,1,1-Trichloroethane |  | 71-55-6 | 10 | 50 | 1
1,1,2-Trichloroethane |  | 79-00-5 | 10 | 50 | 1
Trichloroethylene |  | 79-01-6 | 10 | 50 | 1
Trichloromethane (Chloroform) |  | 67-66-3 | 10 | 50 | 1
1,1,1,2-Tetrachloroethane |  | 630-20-6 | 10 | 50 | 1
1,1,2,2-Tetrachloroethane |  | 79-34-5 | 10 | 50 | 1
Tetra(per)chloroethylene |  | 127-18-4 | 5 | 25 | 1
Tetrachloromethane |  | 56-23-5 | 10 | 50 | 1
Pentachloroethane |  | 76-01-7 | 10 | 50 | 1
Sum |  |  | 50 | 250 | 5
Cresols [mg/kg]
o-Cresol |  | 95-48-7 | 100 | 500 | 10
m-Cresol |  | 108-39-4 | 100 | 500 | 10
p-Cresol |  | 106-44-5 | 100 | 500 | 10
Other VOCs and glycols [mg/kg] [39]*
Acetophenone |  | 98-86-2 | 100 | 500 | 10
Benzene |  | 71-43-2 | 10 | 50 | 1
Bis(2-methoxyethyl)ether |  | 111-96-6 | 50 | 250 | 10
Carbon disulfide | CS2 | 75-15-0 | 100 | 500 | 10
1,2-Diethoxyethane |  | 629-14-1 | 100 | 500 | 10
1,4-Dioxane |  | 123-91-1 | 100 | 500 | 10
Cyclohexanone |  | 108-94-1 | 100 | 500 | 10
2-Ethoxyethanol |  | 110-80-5 | 50 | 250 | 10
2-Ethoxyethylacetate |  | 111-15-9 | 50 | 250 | 10
Ethylbenzene |  | 100-41-4 | 100 | 500 | 10
Ethylene glycol dimethyl ether |  | 110-71-4 | 50 | 250 | 10
Methylethylketone |  | 78-93-3 | 100 [40] | 500 [40] | 10 [40]
2-Methoxy-1-propanol |  | 1589-47-5 | 50 | 250 | 10
2-Methoxyethanol |  | 109-86-4 | 50 | 250 | 10
2-Methoxyethylacetate |  | 110-49-6 | 50 | 250 | 10
2-Methoxypropylacetate |  | 70657-70-4 | 50 | 250 | 10
2-Phenyl-2-propanole |  | 617-94-7 | 100 | 500 | 10
Styrene |  | 100-42-5 | 100 | 500 | 10
Toluene |  | 108-88-3 | 100 | 500 | 10
1,2,3-Trichloropropane |  | 96-18-4 | 100 | 500 | 10
Triethylene glycol dimethyl ether |  | 112-49-2 | 50 | 250 | 10
Vinylchloride |  | 75-01-4 | 10 | 50 | 1
Xylene |  | 95-47-6, 108-38-3, 106-42-3, 1330-20-7 | 100 | 500 | 10
Other chemical residues [mg/kg]
Acetophenone Azine |  | 729-43-1 | 500 | 2500 | 50
2-(2-aminoethylamino)ethanol | AEEA | 111-41-1 | 100 | 500 | 100
Azodicarbonamide | ADCA | 123-77-3 | 1000 | 1000 [13] | 1000
Bis-(α,α-dimethylbenzyl)-peroxide |  | 80-43-3 | 1000 | 1000 [13] | 1000
Bis(4-chlorophenyl) sulphone | DCDPS | 80-07-9 | 1000 | 1000 [13] | 1000
Dechlorane Plus |  | 13560-89-9, 135821-03-3 135821-74-8 | 1000 | 1000 [13] | 1000
Dimethylfumarate | DMFu | 624-49-7 | 1 | 5 | 0.1
Diphenyl (2,4,6-trimethylbenzoyl)phosphine oxide | TPO | 75980-60-8 | 1000 | 1000 [13] | 1000
1,1'-(ethane-1,2-diyl)bis[pentabromobenzene] | DBDPE | 84852-53-9 | 1000 | 1000 [13] | 1000
Glutaraldehyde [41] | GA | 111-30-8 | 1000 | 1000 [13] | 1000
Melamine |  | 108-78-1 | 1000 | 1000 [13] | 1000
2-Mercaptobenzothiazole | 2-MBT | 149-30-4 | 1000 | 5000 | 1000
N-Hexane |  | 110-54-3 | 1000 | 1000 [13] | 100
N-(hydroxymethyl)acrylamide |  | 924-42-5 | 1000 | 1000 [13] | 1000
Perboric acid, sodium salt and zinc salt [42] |  | various | 1000 | 1000 [13] | 1000
Phenol |  | 108-95-2 | 100 | 500 | 20
Quinoline |  | 91-22-5 | 250 | 1250 | 50
Resorcinol |  | 108-46-3 | 1000 | 1000 | 1000
Silicon dioxide |  | various | no particles of respirable size [19] | no particles of respirable size [19] | no particles of respirable size [19]
Thiourea |  | 62-56-6 | 1000 | 5000 | 1000
Triphenyl phosphate | TPP | 115-86-6 | 1000 | 1000 [13] | 500
Tris(2-methoxyethoxy)vinylsilane |  | 1067-53-4 | 1000 | 1000 [13] | 1000
Tris(4-nonylphenyl, branched and linear) phosphite (TNPP) with ≥ 0.1% w/w of 4-nonylphenol, branched and linear | TNPP | various | 1000 | 5000 | 1000
Acrylonitrile |  | 107-13-1 | u.o. | u.o. | u.o.
2-Butanone oxime |  | 96-29-7 | u.o. | u.o. | u.o.
2,4,6-tri-tert-butylphenol |  | 732-26-3 | u.o. | u.o. | u.o.
Vinylacetate |  | 108-05-4 | u.o. | u.o. | u.o.
Emission of volatiles [mg/m³] [43]
Aromatic hydrocarbons |  | various | n.a. | n.a. | n.a.
Butadiene |  | 106-99-0 | u.o. | u.o. | u.o.
Formaldehyde [44] |  | 50-00-0 | n.a. | n.a. | n.a.
Organic volatiles |  | various | n.a. | n.a. | n.a.
4-Phenylcyclohexene |  | 4994-16-5 | u.o. | u.o. | u.o.
Styrene |  | 100-42-5 | n.a. | n.a. | n.a.
Toluene |  | 108-88-3 | n.a. | n.a. | n.a.
Vinylchloride |  | 75-01-4 | n.a. | n.a. | n.a.
4-Vinylcyclohexene |  | 100-40-3 | u.o. | u.o. | u.o.
Colour fastness (staining) [45]
To water |  |  | n.a. | n.a. | n.a.
To acidic perspiration |  |  | n.a. | n.a. | n.a.
To alkaline perspiration |  |  | n.a. | n.a. | n.a.
To rubbing, dry [46] [47] |  |  | n.a. | n.a. | n.a.
To rubbing, wet, wearing surface |  |  | n.a. | n.a. | n.a.
To rubbing, wet, nubuck, velour, flesh side |  |  | n.a. | n.a. | n.a.
To saliva and perspiration |  |  | n.a. | n.a. | n.a.
Determination of odours
General [48] |  |  | n.a. | n.a. | n.a.
SNV 195 651 (Modified) [43] |  |  | n.a. | n.a. | n.a.
Banned fibres
Asbestos |  |  | n.a. | n.a. | n.a.
Releasable synthetic glitter |  |  | n.a. | n.a. | n.a.
Synthetic glitter |  |  | n.a. | n.a. | n.a.
H-Phrases
H340 |  |  | n.i.u. | n.i.u. | n.i.u.
H341 |  |  | n.i.u. | n.i.u. | n.i.u.
H350 |  |  | n.i.u. | n.i.u. | n.i.u.
H351 |  |  | n.i.u. | n.i.u. | n.i.u.
H360 |  |  | n.i.u. | n.i.u. | n.i.u.
H361 |  |  | n.i.u. | n.i.u. | n.i.u.
H400 |  |  | u.o. | u.o. | u.o.
H410 |  |  | u.o. | u.o. | u.o.
H411 |  |  | u.o. | u.o. | u.o.
H413 |  |  | u.o. | u.o. | u.o.
H420 |  |  | u.o. | u.o. | u.o.

## LEATHER STANDARD
Version 01.2026 - 03.03.2026 |  |  | OEKO-TEX® LEATHER STANDARD
Version 01.2026 - 03.03.2026
|  |  | I | II | III | IV
| Acronym | CAS number | Baby | in direct contact with skin | with no direct contact with skin | Decoration material
pH value [1]
pH |  |  | 3.5 - 7.5 | 3.5 - 7.5 | 3.5 - 7.5 | 3.5 - 7.5
Formaldehyde [mg/kg]
Free and partially releasable |  | 50-00-0 | 10 | 75 | 75 | 300
Extractable (heavy) metals [mg/kg]
Antimony | Sb | 7440-36-0, et. al. | 30 | 30 | 30 | n.a.
Arsenic | As | 7440-38-2, et. al. | 0.2 | 1 | 1 | 1
Barium | Ba | 7440-39-3, et. al. | 1000 | 1000 | 1000 | 1000
Cadmium | Cd | 7440-43-9, et. al. | 0.1 | 0.1 | 0.1 | 0.1
Cobalt | Co | 7440-48-4, et. al. | 1 | 4 | 4 | 4
Chromium | Cr | 7440-47-3, et.al. | 2 | 200 | 200 | 200
Chromium (VI) [3] | Cr VI | 18540-29-9 | 3 | 3 | 3 | 3
Copper | Cu | 7440-50-8, et. al. | 25 | 25 | 25 | 25
Mercury | Hg | 7439-97-6, et. al. | 0.02 | 0.02 | 0.02 | 0.02
Manganese | Mn | 7439-96-5, et. al. | n.a. | n.a. | n.a. | n.a.
Nickel [5] | Ni | 7440-02-0, et. al. | 1 [6] | 4 [7] | 4 [7] | 4 [7]
Lead | Pb | 7439-92-1, et. al. | 0.2 | 1 [8] | 1 [8] | 1 [8]
Selenium | Se | 7782-49-2, et. al. | 100 | 100 | 100 | 100
Zinc | Zn | 7440-66-6, et. al. | n.a. | n.a. | n.a. | n.a.
Heavy metals total content [mg/kg]
Antimony | Sb | 7440-36-0, et. al. | n.a. | n.a. | n.a. | n.a.
Arsenic | As | 7440-38-2, et. al. | 100 | 100 | 100 | 100
Barium | Ba | 7440-39-3, et. al. | n.a. | n.a. | n.a. | n.a.
Cadmium | Cd | 7440-43-9, et. al. | 40 | 40 | 40 | 40
Cobalt | Co | 7440-48-4, et. al. | n.a. | n.a. | n.a. | n.a.
Chromium [11] | Cr | 7440-47-3, et.al. | n.a. | n.a. | n.a. | n.a.
Chromium (VI) | Cr VI | 18540-29-9 | n.a. | n.a. | n.a. | n.a.
Copper | Cu | 7440-50-8, et. al. | n.a. | n.a. | n.a. | n.a.
Iron | Fe | 7439-89-6, et. al. | n.a. | n.a. | n.a. | n.a.
Mercury | Hg | 7439-97-6, et. al. | 0.5 | 0.5 | 0.5 | 0.5
Manganese | Mn | 7439-96-5, et. al. | n.a. | n.a. | n.a. | n.a.
Nickel [5] | Ni | 7440-02-0, et. al. | n.a. | n.a. | n.a. | n.a.
Lead | Pb | 7439-92-1, et. al. | 90 | 90 | 90 | 90
Lead for metallic material | Pb | 7439-92-1, et. al. | n.a. | n.a. | n.a. | n.a.
Lead for plastic, coatings | Pb | 7439-92-1, et. al. | n.a. | n.a. | n.a. | n.a.
Selenium | Se | 7782-49-2, et. al. | n.a. | n.a. | n.a. | n.a.
Silver | Ag | 7440-22-4, et. al. | n.a. | n.a. | n.a. | n.a.
Tin | Sn | 7440-31-5, et. al. | n.a. | n.a. | n.a. | n.a.
Zinc | Zn | 7440-66-6, et. al. | n.a. | n.a. | n.a. | n.a.
Pesticides [mg/kg]
Methoxychlor |  | 72-43-5 et.al. | 0.01 | 0.01 | 0.01 | 0.01
2,4,5-T |  | 93-76-5 | 0.5 | 1 | 1 | 1
2,4-D |  | 94-75-7 | 0.5 | 1 | 1 | 1
Acetamiprid |  | 135410-20-7, 160430-64-8 | 0.5 | 1 | 1 | 1
Aldicarb |  | 116-06-3 | 0.5 | 1 | 1 | 1
Aldrin |  | 309-00-2 | 0.5 | 1 | 1 | 1
Alphamethrin |  | 67375-30-8 | 0.5 | 1 | 1 | 1
Azinophosethyl |  | 2642-71-9 | 0.5 | 1 | 1 | 1
Azinophosmethyl |  | 86-50-0 | 0.5 | 1 | 1 | 1
Bromophos-ethyl |  | 4824-78-6 | 0.5 | 1 | 1 | 1
Captafol |  | 2425-06-1 | 0.5 | 1 | 1 | 1
Carbaryl |  | 63-25-2 | 0.5 | 1 | 1 | 1
Carbendazim |  | 10605-21-7 | 0.5 | 1 | 1 | 1
Chlorbenzilate |  | 510-15-6 | 0.5 | 1 | 1 | 1
Chlordane |  | 57-74-9 | 0.5 | 1 | 1 | 1
Chlordimeform |  | 6164-98-3 | 0.5 | 1 | 1 | 1
Chlorfenvinphos |  | 470-90-6 | 0.5 | 1 | 1 | 1
Chlorothalonil |  | 1897-45-6 | 0.5 | 1 | 1 | 1
Clothianidin |  | 210880-92-5 | 0.5 | 1 | 1 | 1
Coumaphos |  | 56-72-4 | 0.5 | 1 | 1 | 1
Cyfluthrin |  | 68359-37-5 | 0.5 | 1 | 1 | 1
Cyhalothrin |  | 91465-08-6 | 0.5 | 1 | 1 | 1
Cypermethrin |  | 52315-07-8 | 0.5 | 1 | 1 | 1
DEF |  | 78-48-8 | 0.5 | 1 | 1 | 1
Deltamethrin |  | 52918-63-5 | 0.5 | 1 | 1 | 1
DDD |  | 53-19-0, 72-54-8 | 0.5 | 1 | 1 | 1
DDE |  | 3424-82-6, 72-55-9 | 0.5 | 1 | 1 | 1
DDT |  | 50-29-3, 789-02-6 | 0.5 | 1 | 1 | 1
Diazinon |  | 333-41-5 | 0.5 | 1 | 1 | 1
Dichlorophene |  | 97-23-4 | 0.5 | 1 | 1 | 1
Dichlofluanid |  | 1085-98-9 | 0.5 | 1 | 1 | 1
Dicofol |  | 115-32-2 | 0.5 | 1 | 1 | 1
Dichlorprop |  | 120-36-5 | 0.5 | 1 | 1 | 1
Dicrotophos |  | 141-66-2 | 0.5 | 1 | 1 | 1
Dieldrine |  | 60-57-1 | 0.5 | 1 | 1 | 1
Dimethoate |  | 60-51-5 | 0.5 | 1 | 1 | 1
Dinoseb, its salts and acetate |  | 88-85-7 et. al. | 0.5 | 1 | 1 | 1
Dinotefuran |  | 165252-70-0 | 0.5 | 1 | 1 | 1
DTTB |  | 63405-99-2 | 0.5 | 1 | 1 | 1
Endosulfan |  | 115-29-7 | 0.5 | 1 | 1 | 1
Endosulfan, α- |  | 959-98-8 | 0.5 | 1 | 1 | 1
Endosulfan, β- |  | 33213-65-9 | 0.5 | 1 | 1 | 1
Endrin |  | 72-20-8 | 0.5 | 1 | 1 | 1
Esfenvalerate |  | 66230-04-4 | 0.5 | 1 | 1 | 1
Fenvalerate |  | 51630-58-1 | 0.5 | 1 | 1 | 1
Heptachlor |  | 76-44-8 | 0.5 | 1 | 1 | 1
Heptachloroepoxide |  | 1024-57-3, 28044-83-9 | 0.5 | 1 | 1 | 1
Hexachlorobenzene |  | 118-74-1 | 0.5 | 1 | 1 | 1
Hexachlorocyclohexane, α- |  | 319-84-6 | 0.5 | 1 | 1 | 1
Hexachlorocyclohexane, β- |  | 319-85-7 | 0.5 | 1 | 1 | 1
Hexachlorocyclohexane, δ- |  | 319-86-8 | 0.5 | 1 | 1 | 1
Imidacloprid |  | 105827-78-9, 138261-41-3 | 0.5 | 1 | 1 | 1
Isodrin |  | 465-73-6 | 0.5 | 1 | 1 | 1
Kelevan |  | 4234-79-1 | 0.5 | 1 | 1 | 1
Kepone |  | 143-50-0 | 0.5 | 1 | 1 | 1
Lindane |  | 58-89-9 | 0.5 | 1 | 1 | 1
Malathion |  | 121-75-5 | 0.5 | 1 | 1 | 1
MCPA |  | 94-74-6 | 0.5 | 1 | 1 | 1
MCPB |  | 94-81-5 | 0.5 | 1 | 1 | 1
Mecoprop |  | 93-65-2 | 0.5 | 1 | 1 | 1
Metamidophos |  | 10265-92-6 | 0.5 | 1 | 1 | 1
Mirex |  | 2385-85-5 | 0.5 | 1 | 1 | 1
Monocrotophos |  | 6923-22-4 | 0.5 | 1 | 1 | 1
Nitenpyram |  | 150824-47-8, 120738-89-8 | 0.5 | 1 | 1 | 1
Parathion |  | 56-38-2 | 0.5 | 1 | 1 | 1
Parathion-methyl |  | 298-00-0 | 0.5 | 1 | 1 | 1
Pentachloranisol |  | 1825-21-4 | 0.5 | 1 | 1 | 1
Perthane |  | 72-56-0 | 0.5 | 1 | 1 | 1
Phosdrin, Mevinphos |  | 7786-34-7 | 0.5 | 1 | 1 | 1
Phosphamidone |  | 13171-21-6 | 0.5 | 1 | 1 | 1
Propethamphos |  | 31218-83-4 | 0.5 | 1 | 1 | 1
Profenophos |  | 41198-08-7 | 0.5 | 1 | 1 | 1
Silafluofen |  | 105024-66-6 | 0.5 | 1 | 1 | 1
Strobane |  | 8001-50-1 | 0.5 | 1 | 1 | 1
Quinalphos |  | 13593-03-8 | 0.5 | 1 | 1 | 1
Telodrin |  | 297-78-9 | 0.5 | 1 | 1 | 1
Thiacloprid |  | 111988-49-9 | 0.5 | 1 | 1 | 1
Thiamethoxam |  | 153719-23-4 | 0.5 | 1 | 1 | 1
Tolyfluanid |  | 731-27-1 | 0.5 | 1 | 1 | 1
Toxaphene |  | 8001-35-2 | 0.5 | 1 | 1 | 1
Triazophos |  | 24017-47-8 | 0.5 | 1 | 1 | 1
Trifluralin |  | 1582-09-8 | 0.5 | 1 | 1 | 1
Sum of above pesticides |  |  | 0.5 | 1 | 1 | 1
Glyphosate and salts (e.g. Isopropylammonium- salt, potassium salt, ammonium salt) |  | 1071-83-6, 38641-94-0, 70901-12-1, 40465-66-5, et.al. | n.a. | n.a. | n.a. | n.a.
Atrazine |  | 1912-24-9 | u.o. | u.o. | u.o. | u.o.
Bendiocarb |  | 22781-23-3 | u.o. | u.o. | u.o. | u.o.
Bifenthrin |  | 82657-04-3 | u.o. | u.o. | u.o. | u.o.
Bioresmethrin (Resmethrin) |  | 28434-01-7 | u.o. | u.o. | u.o. | u.o.
Buprofezin |  | 69327-76-0 | u.o. | u.o. | u.o. | u.o.
Captafol |  | 2425-06-1 | u.o. | u.o. | u.o. | u.o.
Carbosulfan |  | 55285-14-8 | u.o. | u.o. | u.o. | u.o.
Chlorfenapyr |  | 122453-73-0 | u.o. | u.o. | u.o. | u.o.
Chlorfluazuron |  | 71422-67-8 | u.o. | u.o. | u.o. | u.o.
Chlorpyrifos-ethyl |  | 2921-88-2 | u.o. | u.o. | u.o. | u.o.
Chlorpyrifos-methyl |  | 5598-13-0 | u.o. | u.o. | u.o. | u.o.
Clethodim |  | 99129-21-2 | u.o. | u.o. | u.o. | u.o.
Cyclanilide |  | 113136-77-9 | u.o. | u.o. | u.o. | u.o.
Diafenthiuron |  | 80060-09-9 | u.o. | u.o. | u.o. | u.o.
Dichlofenthion |  | 97-17-6 | u.o. | u.o. | u.o. | u.o.
Dichlorvos |  | 62-73-7 | u.o. | u.o. | u.o. | u.o.
Diflubenzuron |  | 35367-38-5 | u.o. | u.o. | u.o. | u.o.
Diuron |  | 330-54-1 | u.o. | u.o. | u.o. | u.o.
Empenthrin |  | 54406-48-3 | u.o. | u.o. | u.o. | u.o.
Endosulfansulfate |  | 1031-07-8 | u.o. | u.o. | u.o. | u.o.
Ethion |  | 563-12-2 | u.o. | u.o. | u.o. | u.o.
Fenchlorphos |  | 299-84-3 | u.o. | u.o. | u.o. | u.o.
Fenitrothion |  | 122-14-5 | u.o. | u.o. | u.o. | u.o.
Fenpropathrin |  | 39515-41-8 | u.o. | u.o. | u.o. | u.o.
Fenthion |  | 55-38-9 | u.o. | u.o. | u.o. | u.o.
Fipronil |  | 120068-37-3 | u.o. | u.o. | u.o. | u.o.
Flumethrin |  | 69770-45-2 | u.o. | u.o. | u.o. | u.o.
Lufenuron |  | 103055-07-8 | u.o. | u.o. | u.o. | u.o.
Metam-sodium |  | 137-42-8 | u.o. | u.o. | u.o. | u.o.
Methomyl |  | 16752-77-5 | u.o. | u.o. | u.o. | u.o.
Metolachlor |  | 51218-45-2 | u.o. | u.o. | u.o. | u.o.
Pendimethalin |  | 40487-42-1 | u.o. | u.o. | u.o. | u.o.
Phosmet |  | 732-11-6 | u.o. | u.o. | u.o. | u.o.
Phoxim, Baythion |  | 14816-18-3 | u.o. | u.o. | u.o. | u.o.
Pirimiphos-ethyl |  | 23505-41-1 | u.o. | u.o. | u.o. | u.o.
Pirimiphos-methyl |  | 29232-93-7 | u.o. | u.o. | u.o. | u.o.
Prometryn |  | 83653-07-0 | u.o. | u.o. | u.o. | u.o.
Pymetrozine |  | 123312-89-0 | u.o. | u.o. | u.o. | u.o.
Pyrethrums |  | 8003-34-7 | u.o. | u.o. | u.o. | u.o.
Quintozine |  | 82-68-8 | u.o. | u.o. | u.o. | u.o.
Teflubenzuron |  | 83121-18-0 | u.o. | u.o. | u.o. | u.o.
Tetrachlorvinphos |  | 961-11-5 | u.o. | u.o. | u.o. | u.o.
Thidiazuron |  | 51707-55-2 | u.o. | u.o. | u.o. | u.o.
Thiodicarb |  | 59669-26-0 | u.o. | u.o. | u.o. | u.o.
Tolclofos-methyl |  | 57018-04-9 | u.o. | u.o. | u.o. | u.o.
Transfluthrin |  | 118712-89-3 | u.o. | u.o. | u.o. | u.o.
Trifloxysulfuron-sodium |  | 199119-58-9 | u.o. | u.o. | u.o. | u.o.
Triflumuron |  | 64628-44-0 | u.o. | u.o. | u.o. | u.o.
Chlorinated phenols [mg/kg]
2-Chlorophenol |  | 95-57-8 | 2 | 2 | 2 | 2
3-Chlorophenol |  | 108-43-0 | 2 | 2 | 2 | 2
4-Chlorophenol |  | 106-48-9 | 2 | 2 | 2 | 2
Sum Monochlorophenols | MCP |  | 2 | 2 | 2 | 2
2,3-Dichlorophenol |  | 576-24-9 | 1 | 1 | 1 | 1
2,4-Dichlorophenol |  | 120-83-2 | 1 | 1 | 1 | 1
2,5-Dichlorophenol |  | 583-78-8 | 1 | 1 | 1 | 1
2,6-Dichlorophenol |  | 87-65-0 | 1 | 1 | 1 | 1
3,4-Dichlorophenol |  | 95-77-2 | 1 | 1 | 1 | 1
3,5-Dichlorophenol |  | 591-35-5 | 1 | 1 | 1 | 1
Sum Dichlorophenols | DCP |  | 1 | 1 | 1 | 1
2,3,4-Trichlorophenol |  | 15950-66-0 | 0.5 | 1 | 1 | 1
2,3,5-Trichlorophenol |  | 933-78-8 | 0.5 | 1 | 1 | 1
2,3,6-Trichlorophenol |  | 933-75-5 | 0.5 | 1 | 1 | 1
2,4,5-Trichlorophenol |  | 95-95-4 | 0.5 | 1 | 1 | 1
2,4,6-Trichlorophenol |  | 88-06-2 | 0.5 | 1 | 1 | 1
3,4,5-Trichlorophenol |  | 609-19-8 | 0.5 | 1 | 1 | 1
Sum Trichlorophenols | TrCP |  | 0.5 | 1 | 1 | 1
2,3,4,5-Tetrachlorophenol |  | 4901-51-3 | 0.5 | 0.5 | 0.5 | 0.5
2,3,4,6-Tetrachlorophenol |  | 58-90-2 | 0.5 | 0.5 | 0.5 | 0.5
2,3,5,6-Tetrachlorophenol |  | 935-95-5 | 0.5 | 0.5 | 0.5 | 0.5
Sum Tetrachlorophenols | TeCP |  | 0.5 | 0.5 | 0.5 | 0.5
Pentachlorophenol (PCP) | PCP | 87-86-5 | 0.3 | 0.5 | 0.5 | 0.5
Plasticizer/Phthalates [mg/kg]
Benzylbutylphthalate | BBP | 85-68-7 | 500 | 500 | 500 | 1000
Dimethylphthalate | DMP | 131-11-3 | 500 | 500 | 500 | 1000
Diethylphthalate | DEP | 84-66-2 | 500 | 500 | 500 | 1000
Dibutylphthalate | DBP | 84-74-2 | 500 | 500 | 500 | 1000
Di-(2-methoxyethyl)phthalate | DMEP | 117-82-8 | 500 | 500 | 500 | 1000
Di-(2-ethylhexyl)phthalate | DEHP | 117-81-7 | 500 | 500 | 500 | 1000
Di-C6-8-branched alkylphthalates, C7 rich | DIHP | 71888-89-6 | 500 | 500 | 500 | 1000
Di-C7-11-branched and linear alkylphthalates | DHNUP | 68515-42-4 | 500 | 500 | 500 | 1000
Dicyclohexylphthalate | DCHP | 84-61-7 | 500 | 500 | 500 | 1000
Dihexylphthalates, branched and linear | DHxP | 68515-50-4 | 500 | 500 | 500 | 1000
Di-iso-butylphthalate | DIBP | 84-69-5 | 500 | 500 | 500 | 1000
Di-iso-hexylphthalate | DIHxP | 71850-09-4 | 500 | 500 | 500 | 1000
Di-iso-octylphthalate | DIOP | 27554-26-3 | 500 | 500 | 500 | 1000
Di-iso-nonylphthalate | DINP | 28553-12-0, 68515-48-0 | 500 | 500 | 500 | n.a.
Di-iso-decylphthalate | DIDP | 26761-40-0, 68515-49-1 | 500 | 500 | 500 | 1000
Di-n-propylphthalate | DPrP | 131-16-8 | 500 | 500 | 500 | 1000
Di-n-hexylphthalate | DHP | 84-75-3 | 500 | 500 | 500 | 1000
Di-n-octylphthalate | DNOP | 117-84-0 | 500 | 500 | 500 | 1000
Di-n-nonylphthalate | DNP | 84-76-4 | 500 | 500 | 500 | 1000
Di-pentylphthalate (n-, iso-, or mixed) | DPP | 131-18-0, 605-50-5, 776297-69-9, 84777-06-0 | 500 | 500 | 500 | 1000
1,2-Benzenedicarboxylic acid, di-C6-10 alkyl esters |  | 68515-51-5 | 500 | 500 | 500 | 1000
1,2-Benzenedicarboxylic acid, mixed decyl and hexyl and octyl diesters |  | 68648-93-1 | 500 | 500 | 500 | 1000
Sum |  |  | 500 | 500 | 500 | n.a.
Sum without DINP |  |  | n.a. | n.a. | n.a. | 1000
Organic tin compounds [mg/kg]
Monomethyltin | MMT | Various | 1 | 2 | 2 | 2
Monobutyltin | MBT | Various | 1 | 2 | 2 | 2
Monophenyltin | MPhT | Various | 1 | 2 | 2 | 2
Monooctyltin | MOT | Various | 1 | 2 | 2 | 2
Dimethyltin | DMT | Various | 1 | 2 | 2 | 2
Dipropyltin | DPT | Various | 1 | 2 | 2 | 2
Dibutyltin | DBT | Various | 1 | 2 | 2 | 2
Diphenyltin | DPhT | Various | 1 | 2 | 2 | 2
Dioctyltin | DOT | Various | 1 | 2 | 2 | 2
Trimethyltin | TMT | Various | 1 | 2 | 2 | 2
Tripropyltin | TPT | Various | 1 | 2 | 2 | 2
Tributyltin | TBT | Various | 0.5 | 1 | 1 | 1
Triphenyltin | TPhT | Various | 0.5 | 1 | 1 | 1
Trioctyltin | TOT | Various | 1 | 2 | 2 | 2
Tricylcohexyltin | TCyHT | Various | 1 | 2 | 2 | 2
Tetraethyltin | TeET | Various | 1 | 2 | 2 | 2
Tetrabutyltin | TeBT | Various | 1 | 2 | 2 | 2
Tetraoctyltin | TeOT | Various | 1 | 2 | 2 | 2
Bisphenols [mg/kg]
Bisphenol A (4,4‘-Isopropylidenediphenol) | BPA | 80-05-7 | 10 | 10 | 10 | 10
Bisphenol B (4,4'-(1-methylpropylidene)bisphenol) | BPB | 77-40-7 | 800 | 800 | 800 | 800
Bisphenol AF (4,4′-(1,1,1,3,3,3-Hexafluoropropane-2,2-diyl)diphenol) | BPAF | 1478-61-1 | 800 | 800 | 800 | 800
Bisphenol F (4,4′-Methylenediphenol) | BPF | 620-92-8 | 800 | 800 | 800 | 800
Bisphenol S (4,4′-Sulfonyldiphenol) | BPS | 80-09-1 | 800 [14] | 800 [14] | 800 [14] | 800 [14]
2,2′-Methylene bis(4-methyl-6-tert-butylphenol) |  | 119-47-1 | 1000 | 1000 | 1000 | 1000
Colourants [mg/kg]
Allergens
C.I. Disperse Blue 3 | C.I. 61 505 | 2475-46-9 | 50 | 50 | 50 | 50
C.I. Disperse Blue 7 | C.I. 62 500 | 3179-90-6 | 50 | 50 | 50 | 50
C.I. Disperse Blue 26 | C.I. 63 305 | 3860-63-7 | 50 | 50 | 50 | 50
C.I. Disperse Blue 35 |  | 12222-75-2 | 50 | 50 | 50 | 50
C.I. Disperse Blue 102 | C.I. 111 945 | 12222-97-8, 69766-79-6 | 50 | 50 | 50 | 50
C.I. Disperse Blue 106 | C.I. 111 935 | 12223-01-7, 68516-81-4 | 50 | 50 | 50 | 50
C.I. Disperse Blue 124 | C.I. 111 938 | 61951-51-7, 15141-18-1 | 50 | 50 | 50 | 50
C.I. Disperse Brown 1 | C.I. 11 152 | 23355-64-8 | 50 | 50 | 50 | 50
C.I. Disperse Orange 1 | C.I. 11 080 | 2581-69-3 | 50 | 50 | 50 | 50
C.I. Disperse Orange 3 | C.I. 11 005 | 730-40-5 | 50 | 50 | 50 | 50
C.I. Disperse Orange 37, C.I. Disperse Orange 59, C.I. Disperse Orange 76 | C.I. 11 132 | 51811-42-8, 13301-61-6, 12223-33-5 | 50 | 50 | 50 | 50
C.I. Disperse Red 1 | C.I. 11 110 | 2872-52-8 | 50 | 50 | 50 | 50
C.I. Disperse Red 11 | C.I. 62 015 | 2872-48-2 | 50 | 50 | 50 | 50
C.I. Disperse Red 17 | C.I. 11 210 | 3179-89-3 | 50 | 50 | 50 | 50
C.I. Disperse Yellow 1 | C.I. 10 345 | 119-15-3 | 50 | 50 | 50 | 50
C.I. Disperse Yellow 9 | C.I. 10 375 | 6373-73-5 | 50 | 50 | 50 | 50
C.I. Disperse Yellow 39 | C.I. 480 095 | 12236-29-2 | 50 | 50 | 50 | 50
C.I. Disperse Yellow 49 |  | 6858-49-7 | 50 | 50 | 50 | 50
Carcinogens
C.I. Acid Red 26 | C.I. 16 150 | 3761-53-3 | 50 | 50 | 50 | 50
C.I. Acid Red 114 | C.I. 23 635 | 6459-94-5 | 50 | 50 | 50 | 50
C.I. Basic Blue 26 | C.I. 44 045 | 2580-56-5 | 50 | 50 | 50 | 50
C.I. Basic Red 9 | C.I. 42 500 | 569-61-9 | 50 | 50 | 50 | 50
C.I. Basic Violet 3 | C.I. 42 555 | 548-62-9 | 50 | 50 | 50 | 50
C.I. Basic Violet 14 | C.I. 42 510 | 632-99-5 | 50 | 50 | 50 | 50
C.I. Direct Black 38 | C.I. 30 235 | 1937-37-7 | 50 | 50 | 50 | 50
C.I. Direct Blue 6 | C.I. 22 610 | 2602-46-2 | 50 | 50 | 50 | 50
C.I. Direct Blue 15 | C.I. 24 400 | 2429-74-5 | 50 | 50 | 50 | 50
C.I. Direct Brown 95 | C.I. 30 145 | 16071-86-6 | 50 | 50 | 50 | 50
C.I. Direct Red 28 | C.I. 22 120 | 573-58-0 | 50 | 50 | 50 | 50
C.I. Disperse Blue 1 | C.I. 64 500 | 2475-45-8 | 50 | 50 | 50 | 50
C.I. Disperse Orange 11 | C.I. 60 700 | 82-28-0 | 50 | 50 | 50 | 50
C.I. Disperse Yellow 3 | C.I. 11 855 | 2832-40-8 | 50 | 50 | 50 | 50
C.I. Pigment Red 104 (Lead chromate molybdate sulphate red) | C.I. 77 605 | 12656-85-8 | 50 | 50 | 50 | 50
C.I. Pigment Yellow 34 (Lead sulfochromate yellow) | C.I. 77 603 | 1344-37-2 | 50 | 50 | 50 | 50
C.I. Solvent Blue 4 with ≥ 0.1 % Michler's ketone or base | C.I. 44 045:1 | 6786-83-0 | 50 | 50 | 50 | 50
C.I. Solvent Yellow 1 (4-Aminoazobenzene / Aniline Yellow) | C.I. 11100 | 60-09-3 | 50 | 50 | 50 | 50
C.I. Solvent Yellow 3 (o-Aminoazotoluene / o-Aminoazotoluol) | C.I. 11 160 | 97-56-3 | 50 | 50 | 50 | 50
4,4'-bis(dimethylamino)-4''-(methylamino)trityl alcohol (measured via Michler's ketone and base) |  | 561-41-1 | n.a. | n.a. | n.a. | n.a.
Others
Navy blue (Index-Nr. 611-070-00-2; EG-Nr. 405-665-4) |  |  | n.i.u. | n.i.u. | n.i.u. | n.i.u.
C.I. Acid Violet 49 | C.I. 42 640 | 1694-09-3 | n.a. | n.a. | n.a. | n.a.
CI Basic Green 4 |  | 569-64-2, 10309-95-2, 129-73-7 | 50 | 50 | 50 | 50
C.I. Basic Green 4 (oxalate) |  | 2437-29-8, 18015-76-4 | 50 | 50 | 50 | 50
C.I. Basic Violet 1 | C.I. 42 535 | 8004-87-3 | n.a. | n.a. | n.a. | n.a.
C.I. Basic Violet 10 (D & C Red No. 19) | C.I. 45 170 | 81-88-9 | n.a. | n.a. | n.a. | n.a.
C.I. Direct Blue 218 | C.I. 24 401 | 28407-37-6 | 50 | 50 | 50 | 50
C.I. Disperse Orange 149 |  | 85136-74-9 | 50 | 50 | 50 | 50
C.I. Disperse Yellow 23 | C.I. 26 070 | 6250-23-3 | 50 | 50 | 50 | 50
C.I. Reactive brown 51 |  | 1330622-40-6 | n.i.u. | n.i.u. | n.i.u. | n.i.u.
C.I. Solvent Yellow 2 | C.I. 11 020 | 60-11-7 | n.a. | n.a. | n.a. | n.a.
C.I. Solvent Yellow 14 | C.I. 12 055 | 842-07-9 | n.a. | n.a. | n.a. | n.a.
C.I. Solvent Yellow 34 / C.I. Basic Yellow 2 (hydrochloride and free base) | C.I. 41 000 C.I. 41 000B | 2465-27-2, 492-80-8 | 50 | 50 | 50 | 50
Michler's base |  | 101-61-1 | 1000 | 1000 | 1000 | 1000
Michler's ketone |  | 90-94-8 | 1000 | 1000 | 1000 | 1000
Carcinogenic arylamines [15]
4-Aminoazobenzene |  | 60-09-3 | 20 | 20 | 20 | 20
o-Aminoazotoluene |  | 97-56-3 | 20 | 20 | 20 | 20
2-Amino-4-nitrotoluene |  | 99-55-8 | 20 | 20 | 20 | 20
4-Aminobiphenyl |  | 92-67-1 | 20 | 20 | 20 | 20
o-Anisidine (2-Methoxyaniline) |  | 90-04-0 | 20 | 20 | 20 | 20
Benzidine |  | 92-87-5 | 20 | 20 | 20 | 20
4-Chloro-o-toluidine |  | 95-69-2 | 20 | 20 | 20 | 20
4-Chloro-o-toluidinium chloride |  | 3165-93-3 | 20 | 20 | 20 | 20
4-Chloroaniline |  | 106-47-8 | 20 | 20 | 20 | 20
p-Cresidine (6-Methoxy-m-toluidine) |  | 120-71-8 | 20 | 20 | 20 | 20
2,4-Diaminoanisole |  | 615-05-4 | 20 | 20 | 20 | 20
2,4-Diaminoanisole sulphate |  | 39156-41-7 | 20 | 20 | 20 | 20
3,3-Diaminobenzidin |  | 91-95-2 | 20 | 20 | 20 | 20
2,5-Diaminotoluene, 2-methyl-p-phenylendiamine |  | 95-70-5 | 20 | 20 | 20 | 20
4,4’-Diaminodiphenylmethane |  | 101-77-9 | 20 | 20 | 20 | 20
3,3’-Dichlorobenzidine |  | 91-94-1 | 20 | 20 | 20 | 20
3,3’-Dimethoxybenzidine |  | 119-90-4 | 20 | 20 | 20 | 20
3,3’-Dimethylbenzidine |  | 119-93-7 | 20 | 20 | 20 | 20
4-Ethoxyaniline, p-phenetidine |  | 156-43-4 | 20 | 20 | 20 | 20
4,4'-Methylenedi-o-toluidine |  | 838-88-0 | 20 | 20 | 20 | 20
4,4’-Methylene-bis-(2-chloroaniline) |  | 101-14-4 | 20 | 20 | 20 | 20
2-Naphthylamine |  | 91-59-8 | 20 | 20 | 20 | 20
2-Naphthylammoniumacetate |  | 553-00-4 | 20 | 20 | 20 | 20
4,4’-Oxydianiline |  | 101-80-4 | 20 | 20 | 20 | 20
4,4’-Thiodianiline |  | 139-65-1 | 20 | 20 | 20 | 20
o-Toluidine |  | 95-53-4 | 20 | 20 | 20 | 20
2,4-Toluenediamine |  | 95-80-7 | 20 | 20 | 20 | 20
2,4,5-Trimethylaniline |  | 137-17-7 | 20 | 20 | 20 | 20
2,4,5-Trimethylaniline hydrochloride |  | 21436-97-5 | 20 | 20 | 20 | 20
2,4-Xylidine |  | 95-68-1 | 20 | 20 | 20 | 20
2,6-Xylidine |  | 87-62-7 | 20 | 20 | 20 | 20
Aniline [16] [18] |  | 62-53-3 | 100 | 100 | 100 | 100
C.I. Pigment White 6 (Titanium dioxide) |  | 13463-67-7 | n.a. | n.a. | n.a. | n.a.
p-Anisidine |  | 104-94-9 | 20 | 20 | 20 | 20
N-Methylaniline |  | 100-61-8 | u.o. | u.o. | u.o. | u.o.
Chlorinated benzenes and toluenes [mg/kg]
Chlorobenzenes
Chlorobenzene |  | 108-90-7 | 1 | 1 | 1 | 1
Dichlorobenzenes |  | 25321-22-6 | 1 | 1 | 1 | 1
1,2-Dichlorobenzene |  | 95-50-1 | 1 | 1 | 1 | 1
1,3-Dichlorobenzene |  | 541-73-1 | 1 | 1 | 1 | 1
1,4-Dichlorobenzene |  | 106-46-7 | 1 | 1 | 1 | 1
Trichlorobenzenes |  | 12002-48-1 | 1 | 1 | 1 | 1
1,2,3-Trichlorobenzene |  | 87-61-6 | 1 | 1 | 1 | 1
1,2,4-Trichlorobenzene |  | 120-82-1 | 1 | 1 | 1 | 1
1,3,5-Trichlorobenzene |  | 108-70-3 | 1 | 1 | 1 | 1
Tetrachlorobenzenes |  | 12408-10-5 | 1 | 1 | 1 | 1
1,2,3,4(or 1,2,4,5)-Tetrachlorobenzene |  | 84713-12-2 | 1 | 1 | 1 | 1
1,2,3,4-Tetrachlorobenzene |  | 634-66-2 | 1 | 1 | 1 | 1
1,2,3,5-Tetrachlorobenzene |  | 634-90-2 | 1 | 1 | 1 | 1
1,2,4,5-Tetrachlorobenzene |  | 95-94-3 | 1 | 1 | 1 | 1
Pentachlorobenzene |  | 608-93-5 | 1 | 1 | 1 | 1
Hexachlorobenzene |  | 118-74-1 | 1 | 1 | 1 | 1
Chlorotoluenes
2-Chlorotoluene |  | 95-49-8 | 1 | 1 | 1 | 1
3-Chlorotoluene |  | 108-41-8 | 1 | 1 | 1 | 1
4-Chlorotoluene |  | 106-43-4 | 1 | 1 | 1 | 1
2,3-Dichlorotoluene |  | 32768-54-0 | 1 | 1 | 1 | 1
2,4-Dichlorotoluene |  | 95-73-8 | 1 | 1 | 1 | 1
2,5-Dichlorotoluene |  | 19398-61-9 | 1 | 1 | 1 | 1
2,6-Dichlorotoluene |  | 118-69-4 | 1 | 1 | 1 | 1
3,4-Dichlorotoluene |  | 95-75-0 | 1 | 1 | 1 | 1
3,5-Dichlorotoluene |  | 25186-47-4 | 1 | 1 | 1 | 1
2,3,4-Trichlorotoluene |  | 7359-72-0 | 1 | 1 | 1 | 1
2,3,5-Trichlorotoluene |  | 56961-86-5 | 1 | 1 | 1 | 1
2,3,6-Trichlorotoluene |  | 2077-46-5 | 1 | 1 | 1 | 1
2,4,5-Trichlorotoluene |  | 6639-30-1 | 1 | 1 | 1 | 1
2,4,6-Trichlorotoluene |  | 23749-65-7 | 1 | 1 | 1 | 1
3,4,5-Trichlorotoluene |  | 21472-86-6 | 1 | 1 | 1 | 1
2,3,4,5-Tetrachlorotoluene |  | 1006-32-2, 76057-12-0 | 1 | 1 | 1 | 1
2,3,4,6-Tetrachlorotoluene |  | 875-40-1 | 1 | 1 | 1 | 1
2,3,5,6-Tetrachlorotoluene |  | 1006-31-1, 29733-70-8 | 1 | 1 | 1 | 1
2,3,4,5,6-Pentachlorotoluene |  | 877-11-2 | 1 | 1 | 1 | 1
Benzotrichloride |  | 98-07-7 | 1 | 1 | 1 | 1
Benzylchloride |  | 100-44-7 | 1 | 1 | 1 | 1
α-substituted-Chlorotoluenes |  | Various | 1 | 1 | 1 | 1
4-Chlorobenzotrichloride |  | 5216-25-1 | 1 | 1 | 1 | 1
Sum Chlorinated benzenes and toluenes |  |  | 1 | 1 | 1 | 1
Polycyclic aromatic hydrocarbons (PAH) [mg/kg]
Acenaphthene |  | 83-32-9 | 5 | 10 | 10 | 10
Acenaphthylene |  | 208-96-8 | 5 | 10 | 10 | 10
Anthracene |  | 120-12-7 | 5 | 10 | 10 | 10
Benzo[a]anthracene |  | 56-55-3 | 0.5 | 1 | 1 | 1
Benzo[a]pyrene |  | 50-32-8 | 0.5 | 1 | 1 | 1
Benzo[b]fluoranthene |  | 205-99-2 | 0.5 | 1 | 1 | 1
Benzo[e]pyrene |  | 192-97-2 | 0.5 | 1 | 1 | 1
Benzo[ghi]perylene |  | 191-24-2 | 5 | 10 | 10 | 10
Benzo[j]fluoranthene |  | 205-82-3 | 0.5 | 1 | 1 | 1
Benzo[k]fluoranthene |  | 207-08-9 | 0.5 | 1 | 1 | 1
Chrysene |  | 218-01-9 | 0.5 | 1 | 1 | 1
Cyclopenta[c,d]pyrene |  | 27208-37-3 | 5 | 10 | 10 | 10
Dibenzo[a,h]anthracene |  | 53-70-3 | 0.5 | 1 | 1 | 1
Dibenzo[a,e]pyrene |  | 192-65-4 | 5 | 10 | 10 | 10
Dibenzo[a,h]pyrene |  | 189-64-0 | 5 | 10 | 10 | 10
Dibenzo[a,i]pyrene |  | 189-55-9 | 5 | 10 | 10 | 10
Dibenzo[a,l]pyrene |  | 191-30-0 | 5 | 10 | 10 | 10
Fluoranthene |  | 206-44-0 | 5 | 10 | 10 | 10
Fluorene |  | 86-73-7 | 5 | 10 | 10 | 10
Indeno[1,2,3-cd]pyrene |  | 193-39-5 | 5 | 10 | 10 | 10
1-Methylpyrene |  | 2381-21-7 | 5 | 10 | 10 | 10
Naphthalene |  | 91-20-3 | 2 | 2 | 2 | 2
Phenanthrene |  | 85-01-8 | 5 | 10 | 10 | 10
Pyrene |  | 129-00-0 | 5 | 10 | 10 | 10
Sum |  |  | 5 | 10 | 10 | 10
Biologically active products
Biologically active products [22] |  |  | n.i.u. | n.i.u. | n.i.u. | n.i.u.
Permethrin |  | 52645-53-1 | n.a. | n.a. | n.a. | n.a.
Triclosan |  | 3380-34-5 | n.a. | n.a. | n.a. | n.a.
Flame retardant products [mg/kg]
Flame retardant products [22] [23] |  |  | n.i.u. | n.i.u. | n.i.u. | n.i.u.
Antimony pentoxide | Sb2O5 | 1314-60-9 | n.a. | n.a. | n.a. | n.a.
Antimony trioxide | Sb2O3 | 1309-64-4 | n.a. | n.a. | n.a. | n.a.
Barium diboron tetraoxide |  | 13701-59-2 | 10 | 10 | 10 | 10
1,2-Bis(2,4,6-tribromophenoxy)ethane | BTBPE | 37853-59-1 | 10 | 10 | 10 | 10
2,2-Bis(bromomethyl)-1,3-propanediol | BBMP | 3296-90-0 | 10 | 10 | 10 | 10
Bis(2,3-dibromopropyl)phosphate | BIS | 5412-25-9 | 10 | 10 | 10 | 10
Bis(2-ethylhexyl) tetrabromophthalate, any of the individual isomers and/or combinations thereof | TBPH | Various | 10 | 10 | 10 | 10
Boric acid |  | 10043-35-3, 11113-50-1 | 10 | 10 | 10 | 10
Polybromobiphenyls (Polybrominated biphenyls) | PBBs | 59536-65-1 | 10 | 10 | 10 | 10
Monobromobiphenyls | MonoBBs | various | 10 | 10 | 10 | 10
Dibromobiphenyls | DiBBs | various | 10 | 10 | 10 | 10
Tribromobiphenyls | TriBBs | various | 10 | 10 | 10 | 10
Tetrabromobiphenyls | TetraBBs | various | 10 | 10 | 10 | 10
Pentabromobiphenyls | PentaBBs | various | 10 | 10 | 10 | 10
Hexabromobiphenyls | HexaBBs | various | 10 | 10 | 10 | 10
Heptabromobiphenyls | HeptaBBs | various | 10 | 10 | 10 | 10
Octabromobiphenyls | OctaBBs | various | 10 | 10 | 10 | 10
Nonabromobiphenyls | NonaBBs | various | 10 | 10 | 10 | 10
Decabromobiphenyl | DecaBB | 13654-09-6 | 10 | 10 | 10 | 10
Polybrominated diphenyl ethers | PBDEs | various | 10 | 10 | 10 | 10
Monobromodiphenylethers | MonoBDEs | various | 10 | 10 | 10 | 10
Dibromodiphenylethers | DiBDEs | various | 10 | 10 | 10 | 10
Tribromodiphenylethers | TriBDEs | various | 10 | 10 | 10 | 10
Tetrabromodiphenylethers | TetraBDEs | 40088-47-9, et. al. | 10 | 10 | 10 | 10
Pentabromodiphenylethers | PentaBDEs | 32534-81-9, et. al. | 10 | 10 | 10 | 10
Hexabromodiphenylethers | HexaBDEs | 36483-60-0, et. al. | 10 | 10 | 10 | 10
Heptabromodiphenylethers | HeptaBDEs | 68928-80-3, et. al. | 10 | 10 | 10 | 10
Octabromodiphenylethers | OctaBDEs | 32536-52-0, et. al. | 10 | 10 | 10 | 10
Nonabromodiphenylethers | NonaBDEs | 63936-56-1, et. al. | 10 | 10 | 10 | 10
Decabromodiphenylether | DecaBDE | 1163-19-5 | 10 | 10 | 10 | 10
Diboron trioxide |  | 1303-86-2 | 10 | 10 | 10 | 10
Disodium octaborate |  | 12008-41-2 | 10 | 10 | 10 | 10
Disodium tetraborate |  | 1303-96-4, 1330-43-4, 12179-04-3 | 10 | 10 | 10 | 10
Hexabromocyclododecane and all main diastereomeres identified (alpha-, beta-, gamma-) | HBCDD | 3194-55-6, 134237-50-6, 134237-51-7, 134237-52-8, 25637-99-4, et. al. | 10 | 10 | 10 | 10
Tetraboron disodium heptaoxide, hydrate |  | 12267-73-1 | 10 | 10 | 10 | 10
Tetrabromobisphenol A | TBBPA | 79-94-7 | 10 | 10 | 10 | 10
Tetrabromobisphenol A bis(dibromopropylether) | TBBPA-DBPE | 21850-44-2 | n.a. | n.a. | n.a. | n.a.
Tri-o-cresyl phosphate |  | 78-30-8 | 10 | 10 | 10 | 10
Tri(2,3-dibromopropyl)phosphate | TRIS | 126-72-7 | 10 | 10 | 10 | 10
Tris(1,3-dichloro-iso-propyl)phosphate | TDCPP | 13674-87-8 | 10 | 10 | 10 | 10
Tris(2-chloroethyl)phosphate | TCEP | 115-96-8 | 10 | 10 | 10 | 10
Tris(aziridinyl)phosphinoxide | TEPA | 545-55-1 | 10 | 10 | 10 | 10
Trixylylphosphate | TXP | 25155-23-1 | 10 | 10 | 10 | 10
Tris(chloropropyl) phosphate | TCPP | 13674-84-5 | 10 | 10 | 10 | 10
Zinc borate salts |  | 1332-07-6, 12767-90-7 | 10 | 10 | 10 | 10
Trimethyl phosphate | TMP | 512-56-1 | n.a. | n.a. | n.a. | n.a.
Sum |  |  | 50 | 50 | 50 | 50
Solvent residues [mg/kg]
Formamide |  | 75-12-7 | 200 | 200 | 200 | 200
2-Pyrrolidone |  | 616-45-5 | 1000 | 1000 | 1000 | 1000
N,N-Dimethylacetamide | DMAc | 127-19-5 | 500 | 500 | 500 | 500
N,N-Dimethylformamide | DMF | 68-12-2 | 500 | 500 | 500 | 500
N-Ethyl-2-pyrrolidone | NEP | 2687-91-4 | 1000 | 1000 | 1000 | 1000
1-Methyl-2-pyrrolidone | NMP | 872-50-4 | 500 | 500 | 500 | 500
Surfactant, wetting agent residues, alkyl phenols [mg/kg]
4-tert-butylphenol | BP | 98-54-4 | 1000 | 1000 | 1000 | 1000
Nonylphenol | NP | various | 20 | 20 | 20 | 20
Octylphenol | OP | various | 20 | 20 | 20 | 20
Heptylphenol | HpP | various | 20 | 20 | 20 | 20
Pentylphenol | PeP | various | 20 | 20 | 20 | 20
Sum of the above |  |  | 20 | 20 | 20 | 20
Octylphenolethoxylates | OP(EO) | various | 100 | 100 | 100 | 100
Nonylphenolethoxylates | NP(EO) | various | 100 | 100 | 100 | 100
Sum of all |  |  | 100 | 100 | 100 | 100
PFAS, Per- and polyfluoro alkyl substances [μg/kg] [27] [28]
PFAS |  | various | n.i.u. | n.i.u. | n.i.u. | n.i.u.
PFOA and salts
Perfluorooctanoic acid and salts | PFOA | 335-67-1, et. al. | 25 | 25 | 25 | 25
PFOA related substances [29]
1H,1H,2H,2H-Perfluoro-1-decanol | 8:2 FTOH | 678-39-7 | 25 | 25 | 25 | 25
1H,1H,2H,2H-Perfluorodecyl acrylate | 8:2 FTA | 27905-45-9 | 25 | 25 | 25 | 25
1H,1H,2H,2H-Perfluorodecanesulphonic acid and its salts | 8:2 FTS | 39108-34-4, et. al. | 25 | 25 | 25 | 25
Sum PFOA related substances |  |  | n.a. | n.a. | n.a. | n.a.
C9-C14 PFCA
Perfluorononanoic acid and salts | PFNA | 375-95-1, et. al. | 25 | 25 | 25 | 25
Perfluorodecanoic acid and salts | PFDA | 335-76-2, et. al. | 25 | 25 | 25 | 25
Henicosafluoroundecanoic acid and salts | PFUdA | 2058-94-8, et. al. | 25 | 25 | 25 | 25
Tricosafluorododecanoic acid and salts | PFDoA | 307-55-1, et. al. | 25 | 25 | 25 | 25
Pentacosafluorotridecanoic acid and salts | PFTrDA | 72629-94-8, et. al. | 25 | 25 | 25 | 25
Heptacosafluorotetradecanoic acid and salts | PFTeDA | 376-06-7, et. al. | 25 | 25 | 25 | 25
Perfluoro(3,7-dimethyloctanoic acid) and salts | PF-3,7-DMOA | 172155-07-6, et. al. | 25 | 25 | 25 | 25
Sum C9-C14 PFCA |  |  | n.a. | n.a. | n.a. | n.a.
Further PFCAs
Perfluorobutanoic acid and salts | PFBA | 375-22-4, et. al. | 25 | 25 | 25 | 25
Perfluoropentanoic acid and salts | PFPeA | 2706-90-3, et. al. | 25 | 25 | 25 | 25
Perfluorohexanoic acid and salts | PFHxA | 307-24-4, et. al. | 25 | 25 | 25 | 25
Perfluoroheptanoic acid and salts | PFHpA | 375-85-9, et. al. | 25 | 25 | 25 | 25
Sum C9-C14 PFCA and further PFCAs |  |  | 25 | 25 | 25 | 25
C9-C14 PFCAs related substances [30]
Henicosafluorodecane sulfonic acid and salts | PFDS | 335-77-3, et. al. | 25 | 25 | 25 | 25
2H,2H,3H,3H-Perfluoroundecanoic acid and salts | 4HPFUnA | 34598-33-9, et. al. | 25 | 25 | 25 | 25
1H,1H,2H,2H-Perfluoro-1-decanol | 8:2 FTOH | 678-39-7 | 25 | 25 | 25 | 25
1H,1H,2H,2H-Perfluoro-1-dodecanol | 10:2 FTOH | 865-86-1 | 25 | 25 | 25 | 25
1H,1H,2H,2H-Perfluordecyl acrylate | 8:2 FTA | 27905-45-9 | 25 | 25 | 25 | 25
1H,1H,2H,2H-Perfluorododecyl acrylate | 10:2 FTA | 17741-60-5 | 25 | 25 | 25 | 25
Sum C9-C14 PFCA related substances |  |  | n.a. | n.a. | n.a. | n.a.
PFOS and related substances [29] [31]
Perfluorooctane sulfonic acid and sulfonates | PFOS | 1763-23-1, et. al. | 25 | 25 | 25 | 25
Perfluorooctane sulfonamide | PFOSA | 754-91-6 | 25 | 25 | 25 | 25
Perfluorooctane sulfonfluoride | PFOSF / POSF | 307-35-7 | 25 | 25 | 25 | 25
N-Methyl perfluorooctane sulfonamide | N-Me-FOSA | 31506-32-8 | 25 | 25 | 25 | 25
N-Ethyl perfluorooctane sulfonamide | N-Et-FOSA | 4151-50-2 | 25 | 25 | 25 | 25
N-Methyl perfluorooctane sulfonamide ethanol | N-Me-FOSE | 24448-09-7 | 25 | 25 | 25 | 25
N-Ethyl perfluorooctane sulfonamide ethanol | N-Et-FOSE | 1691-99-2 | 25 | 25 | 25 | 25
Sum PFOS and related substances |  |  | n.a. | n.a. | n.a. | n.a.
PFHxA and salts
Perfluorohexanoic acid and salts | PFHxA | 307-24-4, et. al. | 25 | 25 | 25 | 25
PFHxA related substances [33]
1H,1H,2H,2H-Perfluorooctyl acrylate | 6:2 FTA | 17527-29-6 | 25 | 25 | 25 | 25
1H,1H,2H,2H-Perfluorooctane sulfonic acid and salts | 6:2 FTS | 27619-97-2, et. al. | 25 | 25 | 25 | 25
1H,1H,2H,2H-Perfluoro-1-octanol | 6:2 FTOH | 647-42-7 | 25 | 25 | 25 | 25
Sum PFHxA related substances |  |  | n.a. | n.a. | n.a. | n.a.
PFHxS and salts
Perfluorohexane sulfonic acid and salts | PFHxS | 355-46-4, et. al. | 25 | 25 | 25 | 25
PFHxS related substances [29]
N-Methylperfluoro-1-hexansulfonamide | N-Me-FHxSA | 68259-15-4 | 25 | 25 | 25 | 25
Perfluorohexane sulfonamide | PFHxSA | 41997-13-1 | 25 | 25 | 25 | 25
Sum PFHxS related substances |  |  | n.a. | n.a. | n.a. | n.a.
Partially fluorinated carboxylic / sulfonic acids
2,3,3,3-tetrafluoro-2-(heptafluoro propoxy)propionic acid , its salts and its acyl halides | HFPO-DA | 13252-13-6, et. al. | 25 | 25 | 25 | 25
Further PFAS
Perfluorobutane sulfonic acid and salts | PFBS | 375-73-5, 59933-66-3, et. al. | 25 | 25 | 25 | 25
Perfluoroheptane sulfonic acid and salts | PFHpS | 375-92-8, et. al. | 25 | 25 | 25 | 25
7H-Perfluoro heptanoic acid and salts | 7HPFHpA | 1546-95-8, et. al. | 25 | 25 | 25 | 25
1H,1H,2H,2H-Perfluoro-1-hexanol | 4:2 FTOH | 2043-47-2 | 25 | 25 | 25 | 25
Perfluoropentadecanoic acid and related |  | 141074-63-7 | 25 | 25 | 25 | 25
Perfluorohexadecanoic acid and related |  | 67905-19-5 | 25 | 25 | 25 | 25
Perfluorooctadecanoic acid and related |  | 16517-11-6 | 25 | 25 | 25 | 25
Sum all PFAS |  |  | 250 | 250 | 250 | 250
Fluorine content [mg/kg]
Total fluorine (TF) [34] |  |  | 50 | 50 | 50 | 50
UV stabilizers [mg/kg]
2-Benzotriazol-2-yl-4,6-di-tert-butylphenol | UV 320 | 3846-71-7 | 100 | 100 | 100 | 100
Bumetrizole / Bumetrizol | UV 326 | 3896-11-5 | 100 | 100 | 100 | 100
2,4-Di-tert-butyl-6-(5-chlorobenzotriazol-2-yl)phenol | UV 327 | 3864-99-1 | 100 | 100 | 100 | 100
2-(2H-Benzotriazol-2-yl)-4,6-di-tert-pentylphenol | UV 328 | 25973-55-1 | 1 | 1 | 1 | 1
2-(2H-benzotriazol-2-yl)-4-(1,1,3,3-tetramethylbutyl)phenol | UV 329 | 3147-75-9 | 100 | 100 | 100 | 100
2-(2H-Benzotriazol-2-yl)-4-(tert-butyl)-6-(sec-butyl)phenol | UV 350 | 36437-37-3 | 100 | 100 | 100 | 100
Chlorinated paraffins [mg/kg]
Short chain chlorinated paraffins (C10 - C13) | SCCP | 85535-84-8 | 50 | 50 | 50 | 50
Medium chain chlorinated paraffins (C14 - C17) | MCCP | 85535-85-9, 198840-65-2, 1372804-76-6 | 50 | 50 | 50 | 50
Sum |  |  | 50 | 50 | 50 | 50
Siloxanes [mg/kg]
Octamethylcyclotetrasiloxane | D4 | 556-67-2 | 1000 | 1000 | 1000 | 1000
Decamethylcyclopentasiloxane | D5 | 541-02-6 | 1000 | 1000 | 1000 | 1000
Dodecamethylcyclohexasiloxane | D6 | 540-97-6 | 1000 | 1000 | 1000 | 1000
Octamethyltrisiloxane | L3 | 107-51-7 | 1000 | 1000 | 1000 | 1000
Decamethyltetrasiloxane | L4 | 141-62-8 | 1000 | 1000 | 1000 | 1000
1,1,1,3,5,5,5-Heptamethyl-3-[(trimethylsilyl)oxy]trisiloxane |  | 17928-28-8 | 1000 | 1000 | 1000 | 1000
Process preservative agents [mg/kg]
4-Chloro-3-methylphenol [36] | CMK / CMC | 59-50-7 | 150 | 300 [37] | 300 [37] | 300 [37]
2-Octylisothiazol-3(2H)-on [36] | OIT | 26530-20-1 | 50 | 100 | 100 | 100
2-Phenylphenol [38] | OPP | 90-43-7 | 250 | 750 [37] | 750 [37] | 750 [37]
2-(Thiocyanomethylthio)benzothiazol [36] | TCMTB | 21564-17-0 | 250 | 500 | 500 | 500
N-Nitrosamines and N-nitrosatable substances [mg/kg] [xz]
N-Nitrosodibenzylamine | NDBzA | 5336-53-8 | 0.5 | 0.5 | 0.5 | 0.5
N-Nitrosodibutylamine | NDBA | 924-16-3 | 0.5 | 0.5 | 0.5 | 0.5
N-Nitrosodiethanolamine | NDELA | 1116-54-7 | 0.5 | 0.5 | 0.5 | 0.5
N-Nitrosodiethylamine | NDEA | 55-18-5 | 0.5 | 0.5 | 0.5 | 0.5
N-Nitrosodiisobutylamine | NDiBA | 997-95-5 | 0.5 | 0.5 | 0.5 | 0.5
N-Nitrosodiisononylamine | NDiNA | 1207995-62-7 | 0.5 | 0.5 | 0.5 | 0.5
N-Nitrosodiisopropylamine | NDiPA | 601-77-4 | 0.5 | 0.5 | 0.5 | 0.5
N-Nitrosodimethylamine | NDMA | 62-75-9 | 0.5 | 0.5 | 0.5 | 0.5
N-Nitrosodipropylamine | NDPA | 621-64-7 | 0.5 | 0.5 | 0.5 | 0.5
N-Nitrosomethylethylamine | NMEA | 10595-95-6 | 0.5 | 0.5 | 0.5 | 0.5
N-Nitrosomorpholine | NMOR | 59-89-2 | 0.5 | 0.5 | 0.5 | 0.5
N-Nitroso-N-ethyl-N-phenylamine | NEPhA | 612-64-6 | 0.5 | 0.5 | 0.5 | 0.5
N-Nitroso-N-methyl-N-phenylamine | NMPhA | 614-00-6 | 0.5 | 0.5 | 0.5 | 0.5
N-Nitroso-piperidine | NPIP | 100-75-4 | 0.5 | 0.5 | 0.5 | 0.5
N-Nitroso-pyrrolidine | NPYR | 930-55-2 | 0.5 | 0.5 | 0.5 | 0.5
Sum after nitrosation |  |  | 5 | 5 | 5 | 5
Chlorinated solvents [mg/kg] *
Dichloromethane |  | 75-09-2 | n.a. | n.a. | n.a. | n.a.
1,1-Dichloroethane |  | 75-34-3 | n.a. | n.a. | n.a. | n.a.
1,2-Dichloroethane |  | 107-06-2 | n.a. | n.a. | n.a. | n.a.
1,1-Dichloroethylene |  | 75-35-4 | n.a. | n.a. | n.a. | n.a.
1,2-Dichloroethylene |  | 540-59-0, 156-59-2, 156-60-5 | n.a. | n.a. | n.a. | n.a.
1,1,1-Trichloroethane |  | 71-55-6 | n.a. | n.a. | n.a. | n.a.
1,1,2-Trichloroethane |  | 79-00-5 | n.a. | n.a. | n.a. | n.a.
Trichloroethylene |  | 79-01-6 | n.a. | n.a. | n.a. | n.a.
Trichloromethane (Chloroform) |  | 67-66-3 | n.a. | n.a. | n.a. | n.a.
1,1,1,2-Tetrachloroethane |  | 630-20-6 | n.a. | n.a. | n.a. | n.a.
1,1,2,2-Tetrachloroethane |  | 79-34-5 | n.a. | n.a. | n.a. | n.a.
Tetra(per)chloroethylene |  | 127-18-4 | n.a. | n.a. | n.a. | n.a.
Tetrachloromethane |  | 56-23-5 | n.a. | n.a. | n.a. | n.a.
Pentachloroethane |  | 76-01-7 | n.a. | n.a. | n.a. | n.a.
Sum |  |  | n.a. | n.a. | n.a. | n.a.
Cresols [mg/kg]
o-Cresol |  | 95-48-7 | n.a. | n.a. | n.a. | n.a.
m-Cresol |  | 108-39-4 | n.a. | n.a. | n.a. | n.a.
p-Cresol |  | 106-44-5 | n.a. | n.a. | n.a. | n.a.
Other VOCs and glycols [mg/kg] [39]*
Acetophenone |  | 98-86-2 | n.a. | n.a. | n.a. | n.a.
Benzene |  | 71-43-2 | 5 | 5 | 5 | 5
Bis(2-methoxyethyl)ether |  | 111-96-6 | n.a. | n.a. | n.a. | n.a.
Carbon disulfide | CS2 | 75-15-0 | 10 | 10 | 10 | 10
1,2-Diethoxyethane |  | 629-14-1 | n.a. | n.a. | n.a. | n.a.
1,4-Dioxane |  | 123-91-1 | 10 | 10 | 10 | 10
Cyclohexanone |  | 108-94-1 | n.a. | n.a. | n.a. | n.a.
2-Ethoxyethanol |  | 110-80-5 | n.a. | n.a. | n.a. | n.a.
2-Ethoxyethylacetate |  | 111-15-9 | n.a. | n.a. | n.a. | n.a.
Ethylbenzene |  | 100-41-4 | n.a. | n.a. | n.a. | n.a.
Ethylene glycol dimethyl ether |  | 110-71-4 | n.a. | n.a. | n.a. | n.a.
Methylethylketone |  | 78-93-3 | n.a. | n.a. | n.a. | n.a.
2-Methoxy-1-propanol |  | 1589-47-5 | n.a. | n.a. | n.a. | n.a.
2-Methoxyethanol |  | 109-86-4 | n.a. | n.a. | n.a. | n.a.
2-Methoxyethylacetate |  | 110-49-6 | u.o. | u.o. | u.o. | u.o.
2-Methoxypropylacetate |  | 70657-70-4 | n.a. | n.a. | n.a. | n.a.
2-Phenyl-2-propanole |  | 617-94-7 | n.a. | n.a. | n.a. | n.a.
Styrene |  | 100-42-5 | n.a. | n.a. | n.a. | n.a.
Toluene |  | 108-88-3 | n.a. | n.a. | n.a. | n.a.
1,2,3-Trichloropropane |  | 96-18-4 | n.a. | n.a. | n.a. | n.a.
Triethylene glycol dimethyl ether |  | 112-49-2 | n.a. | n.a. | n.a. | n.a.
Vinylchloride |  | 75-01-4 | 1 | 1 | 1 | 1
Xylene |  | 95-47-6, 108-38-3, 106-42-3, 1330-20-7 | n.a. | n.a. | n.a. | n.a.
Other chemical residues [mg/kg]
Acetophenone Azine |  | 729-43-1 | 50 | 50 | 50 | 50
2-(2-aminoethylamino)ethanol | AEEA | 111-41-1 | n.a. | n.a. | n.a. | n.a.
Azodicarbonamide | ADCA | 123-77-3 | n.a. | n.a. | n.a. | n.a.
Bis-(α,α-dimethylbenzyl)-peroxide |  | 80-43-3 | 1000 | 1000 | 1000 | 1000
Bis(4-chlorophenyl) sulphone | DCDPS | 80-07-9 | 1000 | 1000 | 1000 | 1000
Dechlorane Plus |  | 13560-89-9, 135821-03-3 135821-74-8 | 1000 | 1000 | 1000 | 1000
Dimethylfumarate | DMFu | 624-49-7 | 0.1 | 0.1 | 0.1 | 0.1
Diphenyl (2,4,6-trimethylbenzoyl)phosphine oxide | TPO | 75980-60-8 | 1000 | 1000 | 1000 | 1000
1,1'-(ethane-1,2-diyl)bis[pentabromobenzene] | DBDPE | 84852-53-9 | 1000 | 1000 | 1000 | 1000
Glutaraldehyde [41] | GA | 111-30-8 | 1000 | 1000 | 1000 | 1000
Melamine |  | 108-78-1 | 1000 | 1000 | 1000 | 1000
2-Mercaptobenzothiazole | 2-MBT | 149-30-4 | 1000 | 1000 | 1000 | 1000
N-Hexane |  | 110-54-3 | 100 | 100 | 100 | 100
N-(hydroxymethyl)acrylamide |  | 924-42-5 | 1000 | 1000 | 1000 | 1000
Perboric acid, sodium salt and zinc salt [42] |  | various | n.a. | n.a. | n.a. | n.a.
Phenol |  | 108-95-2 | 100 | 100 | 100 | 100
Quinoline |  | 91-22-5 | 50 | 50 | 50 | 50
Resorcinol |  | 108-46-3 | 1000 | 1000 | 1000 | 1000
Silicon dioxide |  | various | n.a. | n.a. | n.a. | n.a.
Thiourea |  | 62-56-6 | n.a. | n.a. | n.a. | n.a.
Triphenyl phosphate | TPP | 115-86-6 | 500 | 500 | 500 | 500
Tris(2-methoxyethoxy)vinylsilane |  | 1067-53-4 | 1000 | 1000 | 1000 | 1000
Tris(4-nonylphenyl, branched and linear) phosphite (TNPP) with ≥ 0.1% w/w of 4-nonylphenol, branched and linear | TNPP | various | 1000 | 1000 | 1000 | 1000
Acrylonitrile |  | 107-13-1 | u.o. | u.o. | u.o. | u.o.
2-Butanone oxime |  | 96-29-7 | u.o. | u.o. | u.o. | u.o.
2,4,6-tri-tert-butylphenol |  | 732-26-3 | n.a. | n.a. | n.a. | n.a.
Vinylacetate |  | 108-05-4 | u.o. | u.o. | u.o. | u.o.
Emission of volatiles [mg/m³] [43]
Aromatic hydrocarbons |  | various | 0.3 | 0.3 | 0.3 | 0.3
Butadiene |  | 106-99-0 | 0.002 | 0.002 | 0.002 | 0.002
Formaldehyde [44] |  | 50-00-0 | 0.04 | 0.04 | 0.04 | 0.04
Organic volatiles |  | various | 0.5 | 0.5 | 0.5 | 0.5
4-Phenylcyclohexene |  | 4994-16-5 | 0.03 | 0.03 | 0.03 | 0.03
Styrene |  | 100-42-5 | 0.005 | 0.005 | 0.005 | 0.005
Toluene |  | 108-88-3 | 0.1 | 0.1 | 0.1 | 0.1
Vinylchloride |  | 75-01-4 | 0.002 | 0.002 | 0.002 | 0.002
4-Vinylcyclohexene |  | 100-40-3 | 0.002 | 0.002 | 0.002 | 0.002
Colour fastness (staining) [45]
To water |  |  | 3 | 3 | 3 | 3
To acidic perspiration |  |  | 3 | 3 | 3 | 3
To alkaline perspiration |  |  | 3 | 3 | 3 | 3
To rubbing, dry [46] [47] |  |  | 3 | 3 | 3 | 3
To rubbing, wet, wearing surface |  |  | 3 | 3 | 3 | 3
To rubbing, wet, nubuck, velour, flesh side |  |  | 2-3 | 2-3 | 2-3 | 2-3
To saliva and perspiration |  |  | fast | n.a. | n.a. | n.a.
Determination of odours
General [48] |  |  | no abnormal odour | no abnormal odour | no abnormal odour | no abnormal odour
SNV 195 651 (Modified) [43] |  |  | 3 | 3 | 3 | 3
Banned fibres
Asbestos |  |  | n.i.u. | n.i.u. | n.i.u. | n.i.u.
Releasable synthetic glitter |  |  | u.o. | u.o. | u.o. | u.o.
Synthetic glitter |  |  | fast | fast | fast | fast
H-Phrases
H340 |  |  | n.a. | n.a. | n.a. | n.a.
H341 |  |  | n.a. | n.a. | n.a. | n.a.
H350 |  |  | n.a. | n.a. | n.a. | n.a.
H351 |  |  | n.a. | n.a. | n.a. | n.a.
H360 |  |  | n.a. | n.a. | n.a. | n.a.
H361 |  |  | n.a. | n.a. | n.a. | n.a.
H400 |  |  | n.a. | n.a. | n.a. | n.a.
H410 |  |  | n.a. | n.a. | n.a. | n.a.
H411 |  |  | n.a. | n.a. | n.a. | n.a.
H413 |  |  | n.a. | n.a. | n.a. | n.a.
H420 |  |  | n.a. | n.a. | n.a. | n.a.

## STANDARD 100 - PPE
Version 01.2026 - 03.03.2026 |  |  | OEKO-TEX® STANDARD 100 - Supplement PPE & Materials for PPE
Version 01.2026 - 03.03.2026
|  |  | Annex 4 |  |  | Annex 6
|  |  | I | II | III | I | II | III
| Acronym | CAS number | Baby | in direct contact with skin | with no direct contact with skin | Baby | in direct contact with skin | with no direct contact with skin
pH value [1]
pH |  |  | 4.0 - 7.5 | 4.0 - 7.5 | 4.0 - 9.0 | 4.0 - 7.5 | 4.0 - 7.5 | 4.0 - 9.0
Formaldehyde [mg/kg]
Free and partially releasable |  | 50-00-0 | n.d. [2] | 75 | 150 | n.d. [2] | 75 | 150
Extractable (heavy) metals [mg/kg]
Antimony | Sb | 7440-36-0, et. al. | 30 | n.a. | n.a. | 30 | n.a. | n.a.
Arsenic | As | 7440-38-2, et. al. | 0.2 | 1 | 1 | 0.2 | 0.2 | 0.2
Barium | Ba | 7440-39-3, et. al. | 1000 | 1000 | 1000 | 1000 | 1000 | 1000
Cadmium | Cd | 7440-43-9, et. al. | 0.1 | 0.1 | 0.1 | 0.1 | 0.1 | 0.1
Cobalt | Co | 7440-48-4, et. al. | 1 | 4 | 4 | 1 | 1 | 1
Chromium | Cr | 7440-47-3, et.al. | 1 | 2 | 2 | 1 | 1 | 1
Chromium (VI) [3] | Cr VI | 18540-29-9 | 0.5 | 0.5 | 0.5 | 0.5 | 0.5 | 0.5
Copper | Cu | 7440-50-8, et. al. | 25 [4] | 50 [4] | 50 [4] | 25 [4] | 50 [4] | 50 [4]
Mercury | Hg | 7439-97-6, et. al. | 0.02 | 0.02 | 0.02 | 0.02 | 0.02 | 0.02
Manganese | Mn | 7439-96-5, et. al. | n.a. | n.a. | n.a. | 90 | 90 | 90
Nickel [5] | Ni | 7440-02-0, et. al. | 1 [6] | 4 [7] | 4 [7] | 1 [6] | 1 | 1
Lead | Pb | 7439-92-1, et. al. | 0.2 | 1 [8] | 1 [8] | 0.2 | 0.2 [8] | 0.2 [8]
Selenium | Se | 7782-49-2, et. al. | 100 | 100 | 100 | 100 | 100 | 100
Zinc | Zn | 7440-66-6, et. al. | n.a. | n.a. | n.a. | 750 | 750 | 750
Heavy metals total content [mg/kg]
Antimony | Sb | 7440-36-0, et. al. | n.a. | n.a. | n.a. | n.a. | n.a. | n.a.
Arsenic | As | 7440-38-2, et. al. | 100 | 100 | 100 | 100 | 100 | 100
Barium | Ba | 7440-39-3, et. al. | n.a. | n.a. | n.a. | n.a. | n.a. | n.a.
Cadmium | Cd | 7440-43-9, et. al. | 40 | 40.0 [8] | 40.0 [8] | 40 | 40.0 [8] | 40.0 [8]
Cobalt | Co | 7440-48-4, et. al. | n.a. | n.a. | n.a. | n.a. | n.a. | n.a.
Chromium [11] | Cr | 7440-47-3, et.al. | n.a. | n.a. | n.a. | n.a. | n.a. | n.a.
Chromium (VI) | Cr VI | 18540-29-9 | n.a. | n.a. | n.a. | n.a. | n.a. | n.a.
Copper | Cu | 7440-50-8, et. al. | n.a. | n.a. | n.a. | n.a. | n.a. | n.a.
Iron | Fe | 7439-89-6, et. al. | n.a. | n.a. | n.a. | n.a. | n.a. | n.a.
Mercury | Hg | 7439-97-6, et. al. | 0.5 | 0.5 | 0.5 | 0.5 | 0.5 | 0.5
Manganese | Mn | 7439-96-5, et. al. | n.a. | n.a. | n.a. | n.a. | n.a. | n.a.
Nickel [5] | Ni | 7440-02-0, et. al. | n.a. | n.a. | n.a. | n.a. | n.a. | n.a.
Lead | Pb | 7439-92-1, et. al. | n.a. | n.a. | n.a. | n.a. | n.a. | n.a.
Lead for metallic material | Pb | 7439-92-1, et. al. | 90 | 90.0 [8] | 90.0 [8] | 90 | 90.0 [8] | 90.0 [8]
Lead for plastic, coatings | Pb | 7439-92-1, et. al. | 90 | 90.0 [8] | 90.0 [8] | 75 | 75.0 [8] | 75.0 [8]
Selenium | Se | 7782-49-2, et. al. | n.a. | n.a. | n.a. | n.a. | n.a. | n.a.
Silver | Ag | 7440-22-4, et. al. | n.a. | n.a. | n.a. | n.a. | n.a. | n.a.
Tin | Sn | 7440-31-5, et. al. | n.a. | n.a. | n.a. | n.a. | n.a. | n.a.
Zinc | Zn | 7440-66-6, et. al. | n.a. | n.a. | n.a. | n.a. | n.a. | n.a.
Pesticides [mg/kg]
Methoxychlor |  | 72-43-5 et.al. | 0.01 | 0.01 | 0.01 | 0.01 | 0.01 | 0.01
2,4,5-T |  | 93-76-5 | 0.5 | 1 | 1 | 0.5 | 1 | 1
2,4-D |  | 94-75-7 | 0.5 | 1 | 1 | 0.5 | 1 | 1
Acetamiprid |  | 135410-20-7, 160430-64-8 | 0.5 | 1 | 1 | 0.5 | 1 | 1
Aldicarb |  | 116-06-3 | 0.5 | 1 | 1 | 0.5 | 1 | 1
Aldrin |  | 309-00-2 | 0.5 | 1 | 1 | 0.5 | 1 | 1
Alphamethrin |  | 67375-30-8 | 0.5 | 1 | 1 | 0.5 | 1 | 1
Azinophosethyl |  | 2642-71-9 | 0.5 | 1 | 1 | 0.5 | 1 | 1
Azinophosmethyl |  | 86-50-0 | 0.5 | 1 | 1 | 0.5 | 1 | 1
Bromophos-ethyl |  | 4824-78-6 | 0.5 | 1 | 1 | 0.5 | 1 | 1
Captafol |  | 2425-06-1 | 0.5 | 1 | 1 | 0.5 | 1 | 1
Carbaryl |  | 63-25-2 | 0.5 | 1 | 1 | 0.5 | 1 | 1
Carbendazim |  | 10605-21-7 | 0.5 | 1 | 1 | 0.5 | 1 | 1
Chlorbenzilate |  | 510-15-6 | 0.5 | 1 | 1 | 0.5 | 1 | 1
Chlordane |  | 57-74-9 | 0.5 | 1 | 1 | 0.5 | 1 | 1
Chlordimeform |  | 6164-98-3 | 0.5 | 1 | 1 | 0.5 | 1 | 1
Chlorfenvinphos |  | 470-90-6 | 0.5 | 1 | 1 | 0.5 | 1 | 1
Chlorothalonil |  | 1897-45-6 | 0.5 | 1 | 1 | 0.5 | 1 | 1
Clothianidin |  | 210880-92-5 | 0.5 | 1 | 1 | 0.5 | 1 | 1
Coumaphos |  | 56-72-4 | 0.5 | 1 | 1 | 0.5 | 1 | 1
Cyfluthrin |  | 68359-37-5 | 0.5 | 1 | 1 | 0.5 | 1 | 1
Cyhalothrin |  | 91465-08-6 | 0.5 | 1 | 1 | 0.5 | 1 | 1
Cypermethrin |  | 52315-07-8 | 0.5 | 1 | 1 | 0.5 | 1 | 1
DEF |  | 78-48-8 | 0.5 | 1 | 1 | 0.5 | 1 | 1
Deltamethrin |  | 52918-63-5 | 0.5 | 1 | 1 | 0.5 | 1 | 1
DDD |  | 53-19-0, 72-54-8 | 0.5 | 1 | 1 | 0.5 | 1 | 1
DDE |  | 3424-82-6, 72-55-9 | 0.5 | 1 | 1 | 0.5 | 1 | 1
DDT |  | 50-29-3, 789-02-6 | 0.5 | 1 | 1 | 0.5 | 1 | 1
Diazinon |  | 333-41-5 | 0.5 | 1 | 1 | 0.5 | 1 | 1
Dichlorophene |  | 97-23-4 | 0.5 | 1 | 1 | 0.5 | 1 | 1
Dichlofluanid |  | 1085-98-9 | 0.5 | 1 | 1 | 0.5 | 1 | 1
Dicofol |  | 115-32-2 | 0.5 | 1 | 1 | 0.5 | 1 | 1
Dichlorprop |  | 120-36-5 | 0.5 | 1 | 1 | 0.5 | 1 | 1
Dicrotophos |  | 141-66-2 | 0.5 | 1 | 1 | 0.5 | 1 | 1
Dieldrine |  | 60-57-1 | 0.5 | 1 | 1 | 0.5 | 1 | 1
Dimethoate |  | 60-51-5 | 0.5 | 1 | 1 | 0.5 | 1 | 1
Dinoseb, its salts and acetate |  | 88-85-7 et. al. | 0.5 | 1 | 1 | 0.5 | 1 | 1
Dinotefuran |  | 165252-70-0 | 0.5 | 1 | 1 | 0.5 | 1 | 1
DTTB |  | 63405-99-2 | 0.5 | 1 | 1 | 0.5 | 1 | 1
Endosulfan |  | 115-29-7 | 0.5 | 1 | 1 | 0.5 | 1 | 1
Endosulfan, α- |  | 959-98-8 | 0.5 | 1 | 1 | 0.5 | 1 | 1
Endosulfan, β- |  | 33213-65-9 | 0.5 | 1 | 1 | 0.5 | 1 | 1
Endrin |  | 72-20-8 | 0.5 | 1 | 1 | 0.5 | 1 | 1
Esfenvalerate |  | 66230-04-4 | 0.5 | 1 | 1 | 0.5 | 1 | 1
Fenvalerate |  | 51630-58-1 | 0.5 | 1 | 1 | 0.5 | 1 | 1
Heptachlor |  | 76-44-8 | 0.5 | 1 | 1 | 0.5 | 1 | 1
Heptachloroepoxide |  | 1024-57-3, 28044-83-9 | 0.5 | 1 | 1 | 0.5 | 1 | 1
Hexachlorobenzene |  | 118-74-1 | 0.5 | 1 | 1 | 0.5 | 1 | 1
Hexachlorocyclohexane, α- |  | 319-84-6 | 0.5 | 1 | 1 | 0.5 | 1 | 1
Hexachlorocyclohexane, β- |  | 319-85-7 | 0.5 | 1 | 1 | 0.5 | 1 | 1
Hexachlorocyclohexane, δ- |  | 319-86-8 | 0.5 | 1 | 1 | 0.5 | 1 | 1
Imidacloprid |  | 105827-78-9, 138261-41-3 | 0.5 | 1 | 1 | 0.5 | 1 | 1
Isodrin |  | 465-73-6 | 0.5 | 1 | 1 | 0.5 | 1 | 1
Kelevan |  | 4234-79-1 | 0.5 | 1 | 1 | 0.5 | 1 | 1
Kepone |  | 143-50-0 | 0.5 | 1 | 1 | 0.5 | 1 | 1
Lindane |  | 58-89-9 | 0.5 | 1 | 1 | 0.5 | 1 | 1
Malathion |  | 121-75-5 | 0.5 | 1 | 1 | 0.5 | 1 | 1
MCPA |  | 94-74-6 | 0.5 | 1 | 1 | 0.5 | 1 | 1
MCPB |  | 94-81-5 | 0.5 | 1 | 1 | 0.5 | 1 | 1
Mecoprop |  | 93-65-2 | 0.5 | 1 | 1 | 0.5 | 1 | 1
Metamidophos |  | 10265-92-6 | 0.5 | 1 | 1 | 0.5 | 1 | 1
Mirex |  | 2385-85-5 | 0.5 | 1 | 1 | 0.5 | 1 | 1
Monocrotophos |  | 6923-22-4 | 0.5 | 1 | 1 | 0.5 | 1 | 1
Nitenpyram |  | 150824-47-8, 120738-89-8 | 0.5 | 1 | 1 | 0.5 | 1 | 1
Parathion |  | 56-38-2 | 0.5 | 1 | 1 | 0.5 | 1 | 1
Parathion-methyl |  | 298-00-0 | 0.5 | 1 | 1 | 0.5 | 1 | 1
Pentachloranisol |  | 1825-21-4 | 0.5 | 1 | 1 | 0.5 | 1 | 1
Perthane |  | 72-56-0 | 0.5 | 1 | 1 | 0.5 | 1 | 1
Phosdrin, Mevinphos |  | 7786-34-7 | 0.5 | 1 | 1 | 0.5 | 1 | 1
Phosphamidone |  | 13171-21-6 | 0.5 | 1 | 1 | 0.5 | 1 | 1
Propethamphos |  | 31218-83-4 | 0.5 | 1 | 1 | 0.5 | 1 | 1
Profenophos |  | 41198-08-7 | 0.5 | 1 | 1 | 0.5 | 1 | 1
Silafluofen |  | 105024-66-6 | 0.5 | 1 | 1 | 0.5 | 1 | 1
Strobane |  | 8001-50-1 | 0.5 | 1 | 1 | 0.5 | 1 | 1
Quinalphos |  | 13593-03-8 | 0.5 | 1 | 1 | 0.5 | 1 | 1
Telodrin |  | 297-78-9 | 0.5 | 1 | 1 | 0.5 | 1 | 1
Thiacloprid |  | 111988-49-9 | 0.5 | 1 | 1 | 0.5 | 1 | 1
Thiamethoxam |  | 153719-23-4 | 0.5 | 1 | 1 | 0.5 | 1 | 1
Tolyfluanid |  | 731-27-1 | 0.5 | 1 | 1 | 0.5 | 1 | 1
Toxaphene |  | 8001-35-2 | 0.5 | 1 | 1 | 0.5 | 1 | 1
Triazophos |  | 24017-47-8 | 0.5 | 1 | 1 | 0.5 | 1 | 1
Trifluralin |  | 1582-09-8 | 0.5 | 1 | 1 | 0.5 | 1 | 1
Sum of above pesticides |  |  | 0.5 | 1 | 1 | 0.5 | 1 | 1
Glyphosate and salts (e.g. Isopropylammonium- salt, potassium salt, ammonium salt) |  | 1071-83-6, 38641-94-0, 70901-12-1, 40465-66-5, et.al. | 5 | 5 | 5 | 5 | 5 | 5
Atrazine |  | 1912-24-9 | u.o. | u.o. | u.o. | u.o. | u.o. | u.o.
Bendiocarb |  | 22781-23-3 | u.o. | u.o. | u.o. | u.o. | u.o. | u.o.
Bifenthrin |  | 82657-04-3 | u.o. | u.o. | u.o. | u.o. | u.o. | u.o.
Bioresmethrin (Resmethrin) |  | 28434-01-7 | u.o. | u.o. | u.o. | u.o. | u.o. | u.o.
Buprofezin |  | 69327-76-0 | u.o. | u.o. | u.o. | u.o. | u.o. | u.o.
Captafol |  | 2425-06-1 | u.o. | u.o. | u.o. | u.o. | u.o. | u.o.
Carbosulfan |  | 55285-14-8 | u.o. | u.o. | u.o. | u.o. | u.o. | u.o.
Chlorfenapyr |  | 122453-73-0 | u.o. | u.o. | u.o. | u.o. | u.o. | u.o.
Chlorfluazuron |  | 71422-67-8 | u.o. | u.o. | u.o. | u.o. | u.o. | u.o.
Chlorpyrifos-ethyl |  | 2921-88-2 | u.o. | u.o. | u.o. | u.o. | u.o. | u.o.
Chlorpyrifos-methyl |  | 5598-13-0 | u.o. | u.o. | u.o. | u.o. | u.o. | u.o.
Clethodim |  | 99129-21-2 | u.o. | u.o. | u.o. | u.o. | u.o. | u.o.
Cyclanilide |  | 113136-77-9 | u.o. | u.o. | u.o. | u.o. | u.o. | u.o.
Diafenthiuron |  | 80060-09-9 | u.o. | u.o. | u.o. | u.o. | u.o. | u.o.
Dichlofenthion |  | 97-17-6 | u.o. | u.o. | u.o. | u.o. | u.o. | u.o.
Dichlorvos |  | 62-73-7 | u.o. | u.o. | u.o. | u.o. | u.o. | u.o.
Diflubenzuron |  | 35367-38-5 | u.o. | u.o. | u.o. | u.o. | u.o. | u.o.
Diuron |  | 330-54-1 | u.o. | u.o. | u.o. | u.o. | u.o. | u.o.
Empenthrin |  | 54406-48-3 | u.o. | u.o. | u.o. | u.o. | u.o. | u.o.
Endosulfansulfate |  | 1031-07-8 | u.o. | u.o. | u.o. | u.o. | u.o. | u.o.
Ethion |  | 563-12-2 | u.o. | u.o. | u.o. | u.o. | u.o. | u.o.
Fenchlorphos |  | 299-84-3 | u.o. | u.o. | u.o. | u.o. | u.o. | u.o.
Fenitrothion |  | 122-14-5 | u.o. | u.o. | u.o. | u.o. | u.o. | u.o.
Fenpropathrin |  | 39515-41-8 | u.o. | u.o. | u.o. | u.o. | u.o. | u.o.
Fenthion |  | 55-38-9 | u.o. | u.o. | u.o. | u.o. | u.o. | u.o.
Fipronil |  | 120068-37-3 | u.o. | u.o. | u.o. | u.o. | u.o. | u.o.
Flumethrin |  | 69770-45-2 | u.o. | u.o. | u.o. | u.o. | u.o. | u.o.
Lufenuron |  | 103055-07-8 | u.o. | u.o. | u.o. | u.o. | u.o. | u.o.
Metam-sodium |  | 137-42-8 | u.o. | u.o. | u.o. | u.o. | u.o. | u.o.
Methomyl |  | 16752-77-5 | u.o. | u.o. | u.o. | u.o. | u.o. | u.o.
Metolachlor |  | 51218-45-2 | u.o. | u.o. | u.o. | u.o. | u.o. | u.o.
Pendimethalin |  | 40487-42-1 | u.o. | u.o. | u.o. | u.o. | u.o. | u.o.
Phosmet |  | 732-11-6 | u.o. | u.o. | u.o. | u.o. | u.o. | u.o.
Phoxim, Baythion |  | 14816-18-3 | u.o. | u.o. | u.o. | u.o. | u.o. | u.o.
Pirimiphos-ethyl |  | 23505-41-1 | u.o. | u.o. | u.o. | u.o. | u.o. | u.o.
Pirimiphos-methyl |  | 29232-93-7 | u.o. | u.o. | u.o. | u.o. | u.o. | u.o.
Prometryn |  | 83653-07-0 | u.o. | u.o. | u.o. | u.o. | u.o. | u.o.
Pymetrozine |  | 123312-89-0 | u.o. | u.o. | u.o. | u.o. | u.o. | u.o.
Pyrethrums |  | 8003-34-7 | u.o. | u.o. | u.o. | u.o. | u.o. | u.o.
Quintozine |  | 82-68-8 | u.o. | u.o. | u.o. | u.o. | u.o. | u.o.
Teflubenzuron |  | 83121-18-0 | u.o. | u.o. | u.o. | u.o. | u.o. | u.o.
Tetrachlorvinphos |  | 961-11-5 | u.o. | u.o. | u.o. | u.o. | u.o. | u.o.
Thidiazuron |  | 51707-55-2 | u.o. | u.o. | u.o. | u.o. | u.o. | u.o.
Thiodicarb |  | 59669-26-0 | u.o. | u.o. | u.o. | u.o. | u.o. | u.o.
Tolclofos-methyl |  | 57018-04-9 | u.o. | u.o. | u.o. | u.o. | u.o. | u.o.
Transfluthrin |  | 118712-89-3 | u.o. | u.o. | u.o. | u.o. | u.o. | u.o.
Trifloxysulfuron-sodium |  | 199119-58-9 | u.o. | u.o. | u.o. | u.o. | u.o. | u.o.
Triflumuron |  | 64628-44-0 | u.o. | u.o. | u.o. | u.o. | u.o. | u.o.
Chlorinated phenols [mg/kg]
2-Chlorophenol |  | 95-57-8 | 0.5 | 3 | 3 | 0.5 | 1 | 1
3-Chlorophenol |  | 108-43-0 | 0.5 | 3 | 3 | 0.5 | 1 | 1
4-Chlorophenol |  | 106-48-9 | 0.5 | 3 | 3 | 0.5 | 1 | 1
Sum Monochlorophenols | MCP |  | 0.5 | 3 | 3 | 0.5 | 1 | 1
2,3-Dichlorophenol |  | 576-24-9 | 0.5 | 3 | 3 | 0.5 | 1 | 1
2,4-Dichlorophenol |  | 120-83-2 | 0.5 | 3 | 3 | 0.5 | 1 | 1
2,5-Dichlorophenol |  | 583-78-8 | 0.5 | 3 | 3 | 0.5 | 1 | 1
2,6-Dichlorophenol |  | 87-65-0 | 0.5 | 3 | 3 | 0.5 | 1 | 1
3,4-Dichlorophenol |  | 95-77-2 | 0.5 | 3 | 3 | 0.5 | 1 | 1
3,5-Dichlorophenol |  | 591-35-5 | 0.5 | 3 | 3 | 0.5 | 1 | 1
Sum Dichlorophenols | DCP |  | 0.5 | 3 | 3 | 0.5 | 1 | 1
2,3,4-Trichlorophenol |  | 15950-66-0 | 0.2 | 2 | 2 | 0.2 | 1 | 1
2,3,5-Trichlorophenol |  | 933-78-8 | 0.2 | 2 | 2 | 0.2 | 1 | 1
2,3,6-Trichlorophenol |  | 933-75-5 | 0.2 | 2 | 2 | 0.2 | 1 | 1
2,4,5-Trichlorophenol |  | 95-95-4 | 0.2 | 2 | 2 | 0.2 | 1 | 1
2,4,6-Trichlorophenol |  | 88-06-2 | 0.2 | 2 | 2 | 0.2 | 1 | 1
3,4,5-Trichlorophenol |  | 609-19-8 | 0.2 | 2 | 2 | 0.2 | 1 | 1
Sum Trichlorophenols | TrCP |  | 0.2 | 2 | 2 | 0.2 | 1 | 1
2,3,4,5-Tetrachlorophenol |  | 4901-51-3 | 0.05 | 0.5 | 0.5 | 0.05 | 0.25 | 0.25
2,3,4,6-Tetrachlorophenol |  | 58-90-2 | 0.05 | 0.5 | 0.5 | 0.05 | 0.25 | 0.25
2,3,5,6-Tetrachlorophenol |  | 935-95-5 | 0.05 | 0.5 | 0.5 | 0.05 | 0.25 | 0.25
Sum Tetrachlorophenols | TeCP |  | 0.05 | 0.5 | 0.5 | 0.05 | 0.25 | 0.25
Pentachlorophenol (PCP) | PCP | 87-86-5 | 0.05 | 0.5 | 0.5 | 0.05 | 0.25 | 0.25
Plasticizer/Phthalates [mg/kg]
Benzylbutylphthalate | BBP | 85-68-7 | 500 | 500 | 500 | 100 | 100 | 100
Dimethylphthalate | DMP | 131-11-3 | 500 | 500 | 500 | 100 | 100 | 100
Diethylphthalate | DEP | 84-66-2 | 500 | 500 | 500 | 100 | 100 | 100
Dibutylphthalate | DBP | 84-74-2 | 500 | 500 | 500 | 100 | 100 | 100
Di-(2-methoxyethyl)phthalate | DMEP | 117-82-8 | 500 | 500 | 500 | 100 | 100 | 100
Di-(2-ethylhexyl)phthalate | DEHP | 117-81-7 | 500 | 500 | 500 | 100 | 100 | 100
Di-C6-8-branched alkylphthalates, C7 rich | DIHP | 71888-89-6 | 500 | 500 | 500 | 100 | 100 | 100
Di-C7-11-branched and linear alkylphthalates | DHNUP | 68515-42-4 | 500 | 500 | 500 | 100 | 100 | 100
Dicyclohexylphthalate | DCHP | 84-61-7 | 500 | 500 | 500 | 100 | 100 | 100
Dihexylphthalates, branched and linear | DHxP | 68515-50-4 | 500 | 500 | 500 | 100 | 100 | 100
Di-iso-butylphthalate | DIBP | 84-69-5 | 500 | 500 | 500 | 100 | 100 | 100
Di-iso-hexylphthalate | DIHxP | 71850-09-4 | 500 | 500 | 500 | 100 | 100 | 100
Di-iso-octylphthalate | DIOP | 27554-26-3 | 500 | 500 | 500 | 100 | 100 | 100
Di-iso-nonylphthalate | DINP | 28553-12-0, 68515-48-0 | 500 | 500 | 500 | 100 | 100 | 100
Di-iso-decylphthalate | DIDP | 26761-40-0, 68515-49-1 | 500 | 500 | 500 | 100 | 100 | 100
Di-n-propylphthalate | DPrP | 131-16-8 | 500 | 500 | 500 | 100 | 100 | 100
Di-n-hexylphthalate | DHP | 84-75-3 | 500 | 500 | 500 | 100 | 100 | 100
Di-n-octylphthalate | DNOP | 117-84-0 | 500 | 500 | 500 | 100 | 100 | 100
Di-n-nonylphthalate | DNP | 84-76-4 | 500 | 500 | 500 | 100 | 100 | 100
Di-pentylphthalate (n-, iso-, or mixed) | DPP | 131-18-0, 605-50-5, 776297-69-9, 84777-06-0 | 500 | 500 | 500 | 100 | 100 | 100
1,2-Benzenedicarboxylic acid, di-C6-10 alkyl esters |  | 68515-51-5 | 500 | 500 | 500 | 100 | 100 | 100
1,2-Benzenedicarboxylic acid, mixed decyl and hexyl and octyl diesters |  | 68648-93-1 | 500 | 500 | 500 | 100 | 100 | 100
Sum |  |  | 500 | 500 | 500 | 250 | 250 | 250
Sum without DINP |  |  | n.a. | n.a. | n.a. | n.a. | n.a. | n.a.
Organic tin compounds [mg/kg]
Monomethyltin | MMT | Various | 1 | 2 | 2 | 0.5 | 0.5 | 0.5
Monobutyltin | MBT | Various | 1 | 2 | 2 | 0.5 | 0.5 | 0.5
Monophenyltin | MPhT | Various | 1 | 2 | 2 | 0.5 | 0.5 | 0.5
Monooctyltin | MOT | Various | 1 | 2 | 2 | 0.5 | 0.5 | 0.5
Dimethyltin | DMT | Various | 1 | 2 | 2 | 0.5 | 0.5 | 0.5
Dipropyltin | DPT | Various | 1 | 2 | 2 | 0.5 | 0.5 | 0.5
Dibutyltin | DBT | Various | 1 | 2 | 2 | 0.5 | 0.5 | 0.5
Diphenyltin | DPhT | Various | 1 | 2 | 2 | 0.5 | 0.5 | 0.5
Dioctyltin | DOT | Various | 1 | 2 | 2 | 0.5 | 0.5 | 0.5
Trimethyltin | TMT | Various | 1 | 2 | 2 | 0.5 | 0.5 | 0.5
Tripropyltin | TPT | Various | 1 | 2 | 2 | 0.5 | 0.5 | 0.5
Tributyltin | TBT | Various | 0.5 | 1 | 1 | 0.5 | 0.5 | 0.5
Triphenyltin | TPhT | Various | 0.5 | 1 | 1 | 0.5 | 0.5 | 0.5
Trioctyltin | TOT | Various | 1 | 2 | 2 | 0.5 | 0.5 | 0.5
Tricylcohexyltin | TCyHT | Various | 1 | 2 | 2 | 0.5 | 0.5 | 0.5
Tetraethyltin | TeET | Various | 1 | 2 | 2 | 0.5 | 0.5 | 0.5
Tetrabutyltin | TeBT | Various | 1 | 2 | 2 | 0.5 | 0.5 | 0.5
Tetraoctyltin | TeOT | Various | 1 | 2 | 2 | 0.5 | 0.5 | 0.5
Bisphenols [mg/kg]
Bisphenol A (4,4‘-Isopropylidenediphenol) | BPA | 80-05-7 | 10 | 10 | 10 | 10 | 10 | 10
Bisphenol B (4,4'-(1-methylpropylidene)bisphenol) | BPB | 77-40-7 | 200 | 200 | 200 | 200 | 200 | 200
Bisphenol AF (4,4′-(1,1,1,3,3,3-Hexafluoropropane-2,2-diyl)diphenol) | BPAF | 1478-61-1 | 200 | 200 | 200 | 200 | 200 | 200
Bisphenol F (4,4′-Methylenediphenol) | BPF | 620-92-8 | 200 | 200 | 200 | 200 | 200 | 200
Bisphenol S (4,4′-Sulfonyldiphenol) | BPS | 80-09-1 | 200 | 200 | 200 | 200 | 200 | 200
2,2′-Methylene bis(4-methyl-6-tert-butylphenol) |  | 119-47-1 | 1000 | 1000 | 1000 | 1000 | 1000 | 1000
Colourants [mg/kg]
Allergens
C.I. Disperse Blue 3 | C.I. 61 505 | 2475-46-9 | 50 | 50 | 50 | 20 | 20 | 20
C.I. Disperse Blue 7 | C.I. 62 500 | 3179-90-6 | 50 | 50 | 50 | 20 | 20 | 20
C.I. Disperse Blue 26 | C.I. 63 305 | 3860-63-7 | 50 | 50 | 50 | 20 | 20 | 20
C.I. Disperse Blue 35 |  | 12222-75-2 | 50 | 50 | 50 | 20 | 20 | 20
C.I. Disperse Blue 102 | C.I. 111 945 | 12222-97-8, 69766-79-6 | 50 | 50 | 50 | 20 | 20 | 20
C.I. Disperse Blue 106 | C.I. 111 935 | 12223-01-7, 68516-81-4 | 50 | 50 | 50 | 20 | 20 | 20
C.I. Disperse Blue 124 | C.I. 111 938 | 61951-51-7, 15141-18-1 | 50 | 50 | 50 | 20 | 20 | 20
C.I. Disperse Brown 1 | C.I. 11 152 | 23355-64-8 | 50 | 50 | 50 | 20 | 20 | 20
C.I. Disperse Orange 1 | C.I. 11 080 | 2581-69-3 | 50 | 50 | 50 | 20 | 20 | 20
C.I. Disperse Orange 3 | C.I. 11 005 | 730-40-5 | 50 | 50 | 50 | 20 | 20 | 20
C.I. Disperse Orange 37, C.I. Disperse Orange 59, C.I. Disperse Orange 76 | C.I. 11 132 | 51811-42-8, 13301-61-6, 12223-33-5 | 50 | 50 | 50 | 20 | 20 | 20
C.I. Disperse Red 1 | C.I. 11 110 | 2872-52-8 | 50 | 50 | 50 | 20 | 20 | 20
C.I. Disperse Red 11 | C.I. 62 015 | 2872-48-2 | 50 | 50 | 50 | 20 | 20 | 20
C.I. Disperse Red 17 | C.I. 11 210 | 3179-89-3 | 50 | 50 | 50 | 20 | 20 | 20
C.I. Disperse Yellow 1 | C.I. 10 345 | 119-15-3 | 50 | 50 | 50 | 20 | 20 | 20
C.I. Disperse Yellow 9 | C.I. 10 375 | 6373-73-5 | 50 | 50 | 50 | 20 | 20 | 20
C.I. Disperse Yellow 39 | C.I. 480 095 | 12236-29-2 | 50 | 50 | 50 | 20 | 20 | 20
C.I. Disperse Yellow 49 |  | 6858-49-7 | 50 | 50 | 50 | 20 | 20 | 20
Carcinogens
C.I. Acid Red 26 | C.I. 16 150 | 3761-53-3 | 50 | 50 | 50 | 20 | 20 | 20
C.I. Acid Red 114 | C.I. 23 635 | 6459-94-5 | 50 | 50 | 50 | 20 | 20 | 20
C.I. Basic Blue 26 | C.I. 44 045 | 2580-56-5 | 50 | 50 | 50 | 20 | 20 | 20
C.I. Basic Red 9 | C.I. 42 500 | 569-61-9 | 50 | 50 | 50 | 20 | 20 | 20
C.I. Basic Violet 3 | C.I. 42 555 | 548-62-9 | 50 | 50 | 50 | 20 | 20 | 20
C.I. Basic Violet 14 | C.I. 42 510 | 632-99-5 | 50 | 50 | 50 | 20 | 20 | 20
C.I. Direct Black 38 | C.I. 30 235 | 1937-37-7 | 50 | 50 | 50 | 20 | 20 | 20
C.I. Direct Blue 6 | C.I. 22 610 | 2602-46-2 | 50 | 50 | 50 | 20 | 20 | 20
C.I. Direct Blue 15 | C.I. 24 400 | 2429-74-5 | 50 | 50 | 50 | 20 | 20 | 20
C.I. Direct Brown 95 | C.I. 30 145 | 16071-86-6 | 50 | 50 | 50 | 20 | 20 | 20
C.I. Direct Red 28 | C.I. 22 120 | 573-58-0 | 50 | 50 | 50 | 20 | 20 | 20
C.I. Disperse Blue 1 | C.I. 64 500 | 2475-45-8 | 50 | 50 | 50 | 20 | 20 | 20
C.I. Disperse Orange 11 | C.I. 60 700 | 82-28-0 | 50 | 50 | 50 | 20 | 20 | 20
C.I. Disperse Yellow 3 | C.I. 11 855 | 2832-40-8 | 50 | 50 | 50 | 20 | 20 | 20
C.I. Pigment Red 104 (Lead chromate molybdate sulphate red) | C.I. 77 605 | 12656-85-8 | 50 | 50 | 50 | 20 | 20 | 20
C.I. Pigment Yellow 34 (Lead sulfochromate yellow) | C.I. 77 603 | 1344-37-2 | 50 | 50 | 50 | 20 | 20 | 20
C.I. Solvent Blue 4 with ≥ 0.1 % Michler's ketone or base | C.I. 44 045:1 | 6786-83-0 | 50 | 50 | 50 | 20 | 20 | 20
C.I. Solvent Yellow 1 (4-Aminoazobenzene / Aniline Yellow) | C.I. 11100 | 60-09-3 | 50 | 50 | 50 | 20 | 20 | 20
C.I. Solvent Yellow 3 (o-Aminoazotoluene / o-Aminoazotoluol) | C.I. 11 160 | 97-56-3 | 50 | 50 | 50 | 20 | 20 | 20
4,4'-bis(dimethylamino)-4''-(methylamino)trityl alcohol (measured via Michler's ketone and base) |  | 561-41-1 | n.a. | n.a. | n.a. | n.a. | n.a. | n.a.
Others
Navy blue (Index-Nr. 611-070-00-2; EG-Nr. 405-665-4) |  |  | n.i.u. | n.i.u. | n.i.u. | n.i.u. | n.i.u. | n.i.u.
C.I. Acid Violet 49 | C.I. 42 640 | 1694-09-3 | n.a. | n.a. | n.a. | 20 | 20 | 20
CI Basic Green 4 |  | 569-64-2, 10309-95-2, 129-73-7 | 50 | 50 | 50 | 20 | 20 | 20
C.I. Basic Green 4 (oxalate) |  | 2437-29-8, 18015-76-4 | 50 | 50 | 50 | 20 | 20 | 20
C.I. Basic Violet 1 | C.I. 42 535 | 8004-87-3 | n.a. | n.a. | n.a. | 20 | 20 | 20
C.I. Basic Violet 10 (D & C Red No. 19) | C.I. 45 170 | 81-88-9 | n.a. | n.a. | n.a. | n.a. | n.a. | n.a.
C.I. Direct Blue 218 | C.I. 24 401 | 28407-37-6 | n.a. | n.a. | n.a. | 20 | 20 | 20
C.I. Disperse Orange 149 |  | 85136-74-9 | 50 | 50 | 50 | 20 | 20 | 20
C.I. Disperse Yellow 23 | C.I. 26 070 | 6250-23-3 | 50 | 50 | 50 | 20 | 20 | 20
C.I. Reactive brown 51 |  | 1330622-40-6 | n.i.u. | n.i.u. | n.i.u. | n.i.u. | n.i.u. | n.i.u.
C.I. Solvent Yellow 2 | C.I. 11 020 | 60-11-7 | n.a. | n.a. | n.a. | 20 | 20 | 20
C.I. Solvent Yellow 14 | C.I. 12 055 | 842-07-9 | n.a. | n.a. | n.a. | 20 | 20 | 20
C.I. Solvent Yellow 34 / C.I. Basic Yellow 2 (hydrochloride and free base) | C.I. 41 000 C.I. 41 000B | 2465-27-2, 492-80-8 | 50 | 50 | 50 | 20 | 20 | 20
Michler's base |  | 101-61-1 | 1000 | 1000 | 1000 | 1000 | 1000 | 1000
Michler's ketone |  | 90-94-8 | 1000 | 1000 | 1000 | 1000 | 1000 | 1000
Carcinogenic arylamines [15]
4-Aminoazobenzene |  | 60-09-3 | 20 | 20 | 20 | 20 | 20 | 20
o-Aminoazotoluene |  | 97-56-3 | 20 | 20 | 20 | 20 | 20 | 20
2-Amino-4-nitrotoluene |  | 99-55-8 | 20 | 20 | 20 | 20 | 20 | 20
4-Aminobiphenyl |  | 92-67-1 | 20 | 20 | 20 | 20 | 20 | 20
o-Anisidine (2-Methoxyaniline) |  | 90-04-0 | 20 | 20 | 20 | 20 | 20 | 20
Benzidine |  | 92-87-5 | 20 | 20 | 20 | 20 | 20 | 20
4-Chloro-o-toluidine |  | 95-69-2 | 20 | 20 | 20 | 20 | 20 | 20
4-Chloro-o-toluidinium chloride |  | 3165-93-3 | 20 | 20 | 20 | 20 | 20 | 20
4-Chloroaniline |  | 106-47-8 | 20 | 20 | 20 | 20 | 20 | 20
p-Cresidine (6-Methoxy-m-toluidine) |  | 120-71-8 | 20 | 20 | 20 | 20 | 20 | 20
2,4-Diaminoanisole |  | 615-05-4 | 20 | 20 | 20 | 20 | 20 | 20
2,4-Diaminoanisole sulphate |  | 39156-41-7 | 20 | 20 | 20 | 20 | 20 | 20
3,3-Diaminobenzidin |  | 91-95-2 | 20 | 20 | 20 | 20 | 20 | 20
2,5-Diaminotoluene, 2-methyl-p-phenylendiamine |  | 95-70-5 | 20 | 20 | 20 | 20 | 20 | 20
4,4’-Diaminodiphenylmethane |  | 101-77-9 | 20 | 20 | 20 | 20 | 20 | 20
3,3’-Dichlorobenzidine |  | 91-94-1 | 20 | 20 | 20 | 20 | 20 | 20
3,3’-Dimethoxybenzidine |  | 119-90-4 | 20 | 20 | 20 | 20 | 20 | 20
3,3’-Dimethylbenzidine |  | 119-93-7 | 20 | 20 | 20 | 20 | 20 | 20
4-Ethoxyaniline, p-phenetidine |  | 156-43-4 | 20 | 20 | 20 | 20 | 20 | 20
4,4'-Methylenedi-o-toluidine |  | 838-88-0 | 20 | 20 | 20 | 20 | 20 | 20
4,4’-Methylene-bis-(2-chloroaniline) |  | 101-14-4 | 20 | 20 | 20 | 20 | 20 | 20
2-Naphthylamine |  | 91-59-8 | 20 | 20 | 20 | 20 | 20 | 20
2-Naphthylammoniumacetate |  | 553-00-4 | 20 | 20 | 20 | 20 | 20 | 20
4,4’-Oxydianiline |  | 101-80-4 | 20 | 20 | 20 | 20 | 20 | 20
4,4’-Thiodianiline |  | 139-65-1 | 20 | 20 | 20 | 20 | 20 | 20
o-Toluidine |  | 95-53-4 | 20 | 20 | 20 | 20 | 20 | 20
2,4-Toluenediamine |  | 95-80-7 | 20 | 20 | 20 | 20 | 20 | 20
2,4,5-Trimethylaniline |  | 137-17-7 | 20 | 20 | 20 | 20 | 20 | 20
2,4,5-Trimethylaniline hydrochloride |  | 21436-97-5 | 20 | 20 | 20 | 20 | 20 | 20
2,4-Xylidine |  | 95-68-1 | 20 | 20 | 20 | 20 | 20 | 20
2,6-Xylidine |  | 87-62-7 | 20 | 20 | 20 | 20 | 20 | 20
Aniline [16] [18] |  | 62-53-3 | 20 | 50 | 50 | 20 | 20 | 20
C.I. Pigment White 6 (Titanium dioxide) |  | 13463-67-7 | n.a. | n.a. | n.a. | n.a. | n.a. | n.a.
p-Anisidine |  | 104-94-9 | 20 | 20 | 20 | 20 | 20 | 20
N-Methylaniline |  | 100-61-8 | u.o. | u.o. | u.o. | u.o. | u.o. | u.o.
Chlorinated benzenes and toluenes [mg/kg]
Chlorobenzenes
Chlorobenzene |  | 108-90-7 | 1 | 1 | 1 | 1 | 1 | 1
Dichlorobenzenes |  | 25321-22-6 | 1 | 1 | 1 | 1 | 1 | 1
1,2-Dichlorobenzene |  | 95-50-1 | 1 [20] | 1 [20] | 1 [20] | 1 [20] | 1 [20] | 1 [20]
1,3-Dichlorobenzene |  | 541-73-1 | 1 | 1 | 1 | 1 | 1 | 1
1,4-Dichlorobenzene |  | 106-46-7 | 1 | 1 | 1 | 1 | 1 | 1
Trichlorobenzenes |  | 12002-48-1 | 1 | 1 | 1 | 1 | 1 | 1
1,2,3-Trichlorobenzene |  | 87-61-6 | 1 | 1 | 1 | 1 | 1 | 1
1,2,4-Trichlorobenzene |  | 120-82-1 | 1 | 1 | 1 | 1 | 1 | 1
1,3,5-Trichlorobenzene |  | 108-70-3 | 1 | 1 | 1 | 1 | 1 | 1
Tetrachlorobenzenes |  | 12408-10-5 | 1 | 1 | 1 | 1 | 1 | 1
1,2,3,4(or 1,2,4,5)-Tetrachlorobenzene |  | 84713-12-2 | 1 | 1 | 1 | 1 | 1 | 1
1,2,3,4-Tetrachlorobenzene |  | 634-66-2 | 1 | 1 | 1 | 1 | 1 | 1
1,2,3,5-Tetrachlorobenzene |  | 634-90-2 | 1 | 1 | 1 | 1 | 1 | 1
1,2,4,5-Tetrachlorobenzene |  | 95-94-3 | 1 | 1 | 1 | 1 | 1 | 1
Pentachlorobenzene |  | 608-93-5 | 1 | 1 | 1 | 1 | 1 | 1
Hexachlorobenzene |  | 118-74-1 | 1 | 1 | 1 | 1 | 1 | 1
Chlorotoluenes
2-Chlorotoluene |  | 95-49-8 | 1 | 1 | 1 | 1 | 1 | 1
3-Chlorotoluene |  | 108-41-8 | 1 | 1 | 1 | 1 | 1 | 1
4-Chlorotoluene |  | 106-43-4 | 1 | 1 | 1 | 1 | 1 | 1
2,3-Dichlorotoluene |  | 32768-54-0 | 1 | 1 | 1 | 1 | 1 | 1
2,4-Dichlorotoluene |  | 95-73-8 | 1 | 1 | 1 | 1 | 1 | 1
2,5-Dichlorotoluene |  | 19398-61-9 | 1 | 1 | 1 | 1 | 1 | 1
2,6-Dichlorotoluene |  | 118-69-4 | 1 | 1 | 1 | 1 | 1 | 1
3,4-Dichlorotoluene |  | 95-75-0 | 1 | 1 | 1 | 1 | 1 | 1
3,5-Dichlorotoluene |  | 25186-47-4 | 1 | 1 | 1 | 1 | 1 | 1
2,3,4-Trichlorotoluene |  | 7359-72-0 | 1 | 1 | 1 | 1 | 1 | 1
2,3,5-Trichlorotoluene |  | 56961-86-5 | 1 | 1 | 1 | 1 | 1 | 1
2,3,6-Trichlorotoluene |  | 2077-46-5 | 1 | 1 | 1 | 1 | 1 | 1
2,4,5-Trichlorotoluene |  | 6639-30-1 | 1 | 1 | 1 | 1 | 1 | 1
2,4,6-Trichlorotoluene |  | 23749-65-7 | 1 | 1 | 1 | 1 | 1 | 1
3,4,5-Trichlorotoluene |  | 21472-86-6 | 1 | 1 | 1 | 1 | 1 | 1
2,3,4,5-Tetrachlorotoluene |  | 1006-32-2, 76057-12-0 | 1 | 1 | 1 | 1 | 1 | 1
2,3,4,6-Tetrachlorotoluene |  | 875-40-1 | 1 | 1 | 1 | 1 | 1 | 1
2,3,5,6-Tetrachlorotoluene |  | 1006-31-1, 29733-70-8 | 1 | 1 | 1 | 1 | 1 | 1
2,3,4,5,6-Pentachlorotoluene |  | 877-11-2 | 1 | 1 | 1 | 1 | 1 | 1
Benzotrichloride |  | 98-07-7 | 1 | 1 | 1 | 1 | 1 | 1
Benzylchloride |  | 100-44-7 | 1 | 1 | 1 | 1 | 1 | 1
α-substituted-Chlorotoluenes |  | Various | 1 | 1 | 1 | 1 | 1 | 1
4-Chlorobenzotrichloride |  | 5216-25-1 | 1 | 1 | 1 | 1 | 1 | 1
Sum Chlorinated benzenes and toluenes |  |  | 1 | 1 | 1 | 1 | 1 | 1
Polycyclic aromatic hydrocarbons (PAH) [mg/kg]
Acenaphthene |  | 83-32-9 | 5 | 10 | 10 | 5 | 10 | 10
Acenaphthylene |  | 208-96-8 | 5 | 10 | 10 | 5 | 10 | 10
Anthracene |  | 120-12-7 | 5 | 10 | 10 | 5 | 10 | 10
Benzo[a]anthracene |  | 56-55-3 | 0.5 | 1 | 1 | 0.5 | 1 | 1
Benzo[a]pyrene |  | 50-32-8 | 0.5 | 1 | 1 | 0.5 | 1 | 1
Benzo[b]fluoranthene |  | 205-99-2 | 0.5 | 1 | 1 | 0.5 | 1 | 1
Benzo[e]pyrene |  | 192-97-2 | 0.5 | 1 | 1 | 0.5 | 1 | 1
Benzo[ghi]perylene |  | 191-24-2 | 5 | 10 | 10 | 5 | 10 | 10
Benzo[j]fluoranthene |  | 205-82-3 | 0.5 | 1 | 1 | 0.5 | 1 | 1
Benzo[k]fluoranthene |  | 207-08-9 | 0.5 | 1 | 1 | 0.5 | 1 | 1
Chrysene |  | 218-01-9 | 0.5 | 1 | 1 | 0.5 | 1 | 1
Cyclopenta[c,d]pyrene |  | 27208-37-3 | 5 | 10 | 10 | 5 | 10 | 10
Dibenzo[a,h]anthracene |  | 53-70-3 | 0.5 | 1 | 1 | 0.5 | 1 | 1
Dibenzo[a,e]pyrene |  | 192-65-4 | 5 | 10 | 10 | 5 | 10 | 10
Dibenzo[a,h]pyrene |  | 189-64-0 | 5 | 10 | 10 | 5 | 10 | 10
Dibenzo[a,i]pyrene |  | 189-55-9 | 5 | 10 | 10 | 5 | 10 | 10
Dibenzo[a,l]pyrene |  | 191-30-0 | 5 | 10 | 10 | 5 | 10 | 10
Fluoranthene |  | 206-44-0 | 5 | 10 | 10 | 5 | 10 | 10
Fluorene |  | 86-73-7 | 5 | 10 | 10 | 5 | 10 | 10
Indeno[1,2,3-cd]pyrene |  | 193-39-5 | 5 | 10 | 10 | 5 | 10 | 10
1-Methylpyrene |  | 2381-21-7 | 5 | 10 | 10 | 5 | 10 | 10
Naphthalene |  | 91-20-3 | 2 | 2 | 2 | 2 | 2 | 2
Phenanthrene |  | 85-01-8 | 5 | 10 | 10 | 5 | 10 | 10
Pyrene |  | 129-00-0 | 5 | 10 | 10 | 5 | 10 | 10
Sum |  |  | 5 | 10 | 10 | 5 | 10 | 10
Biologically active products
Biologically active products [22] |  |  | n.i.u. | n.i.u. | n.i.u. | n.i.u. | n.i.u. | n.i.u.
Permethrin |  | 52645-53-1 | n.a. | n.a. | n.a. | n.a. | n.a. | n.a.
Triclosan |  | 3380-34-5 | n.a. | n.a. | n.a. | n.a. | n.a. | n.a.
Flame retardant products [mg/kg]
Flame retardant products [22] [23] |  |  | n.i.u. | n.i.u. | n.i.u. | n.i.u. | n.i.u. | n.i.u.
Antimony pentoxide | Sb2O5 | 1314-60-9 | n.a. | n.a. | n.a. | 10 | 10 | 10
Antimony trioxide | Sb2O3 | 1309-64-4 | n.a. | n.a. | n.a. | 10 | 10 | 10
Barium diboron tetraoxide |  | 13701-59-2 | 10 | 10 | 10 | 10 | 10 | 10
1,2-Bis(2,4,6-tribromophenoxy)ethane | BTBPE | 37853-59-1 | 10 | 10 | 10 | 10 | 10 | 10
2,2-Bis(bromomethyl)-1,3-propanediol | BBMP | 3296-90-0 | 10 | 10 | 10 | 10 | 10 | 10
Bis(2,3-dibromopropyl)phosphate | BIS | 5412-25-9 | 10 | 10 | 10 | 10 | 10 | 10
Bis(2-ethylhexyl) tetrabromophthalate, any of the individual isomers and/or combinations thereof | TBPH | Various | 10 | 10 | 10 | 10 | 10 | 10
Boric acid |  | 10043-35-3, 11113-50-1 | 10 | 10 | 10 | 10 | 10 | 10
Polybromobiphenyls (Polybrominated biphenyls) | PBBs | 59536-65-1 | 10 | 10 | 10 | 10 | 10 | 10
Monobromobiphenyls | MonoBBs | various | 10 | 10 | 10 | 10 | 10 | 10
Dibromobiphenyls | DiBBs | various | 10 | 10 | 10 | 10 | 10 | 10
Tribromobiphenyls | TriBBs | various | 10 | 10 | 10 | 10 | 10 | 10
Tetrabromobiphenyls | TetraBBs | various | 10 | 10 | 10 | 10 | 10 | 10
Pentabromobiphenyls | PentaBBs | various | 10 | 10 | 10 | 10 | 10 | 10
Hexabromobiphenyls | HexaBBs | various | 10 | 10 | 10 | 10 | 10 | 10
Heptabromobiphenyls | HeptaBBs | various | 10 | 10 | 10 | 10 | 10 | 10
Octabromobiphenyls | OctaBBs | various | 10 | 10 | 10 | 10 | 10 | 10
Nonabromobiphenyls | NonaBBs | various | 10 | 10 | 10 | 10 | 10 | 10
Decabromobiphenyl | DecaBB | 13654-09-6 | 10 | 10 | 10 | 10 | 10 | 10
Polybrominated diphenyl ethers | PBDEs | various | 10 | 10 | 10 | 10 | 10 | 10
Monobromodiphenylethers | MonoBDEs | various | 10 | 10 | 10 | 10 | 10 | 10
Dibromodiphenylethers | DiBDEs | various | 10 | 10 | 10 | 10 | 10 | 10
Tribromodiphenylethers | TriBDEs | various | 10 | 10 | 10 | 10 | 10 | 10
Tetrabromodiphenylethers | TetraBDEs | 40088-47-9, et. al. | 10 | 10 | 10 | 10 | 10 | 10
Pentabromodiphenylethers | PentaBDEs | 32534-81-9, et. al. | 10 | 10 | 10 | 10 | 10 | 10
Hexabromodiphenylethers | HexaBDEs | 36483-60-0, et. al. | 10 | 10 | 10 | 10 | 10 | 10
Heptabromodiphenylethers | HeptaBDEs | 68928-80-3, et. al. | 10 | 10 | 10 | 10 | 10 | 10
Octabromodiphenylethers | OctaBDEs | 32536-52-0, et. al. | 10 | 10 | 10 | 10 | 10 | 10
Nonabromodiphenylethers | NonaBDEs | 63936-56-1, et. al. | 10 | 10 | 10 | 10 | 10 | 10
Decabromodiphenylether | DecaBDE | 1163-19-5 | 10 | 10 | 10 | 10 | 10 | 10
Diboron trioxide |  | 1303-86-2 | 10 | 10 | 10 | 10 | 10 | 10
Disodium octaborate |  | 12008-41-2 | 10 | 10 | 10 | 10 | 10 | 10
Disodium tetraborate |  | 1303-96-4, 1330-43-4, 12179-04-3 | 10 | 10 | 10 | 10 | 10 | 10
Hexabromocyclododecane and all main diastereomeres identified (alpha-, beta-, gamma-) | HBCDD | 3194-55-6, 134237-50-6, 134237-51-7, 134237-52-8, 25637-99-4, et. al. | 10 | 10 | 10 | 10 | 10 | 10
Tetraboron disodium heptaoxide, hydrate |  | 12267-73-1 | 10 | 10 | 10 | 10 | 10 | 10
Tetrabromobisphenol A | TBBPA | 79-94-7 | 10 | 10 | 10 | 10 | 10 | 10
Tetrabromobisphenol A bis(dibromopropylether) | TBBPA-DBPE | 21850-44-2 | n.a. | n.a. | n.a. | n.a. | n.a. | n.a.
Tri-o-cresyl phosphate |  | 78-30-8 | 10 | 10 | 10 | 10 | 10 | 10
Tri(2,3-dibromopropyl)phosphate | TRIS | 126-72-7 | 10 | 10 | 10 | 10 | 10 | 10
Tris(1,3-dichloro-iso-propyl)phosphate | TDCPP | 13674-87-8 | 10 | 10 | 10 | 10 | 10 | 10
Tris(2-chloroethyl)phosphate | TCEP | 115-96-8 | 10 | 10 | 10 | 10 | 10 | 10
Tris(aziridinyl)phosphinoxide | TEPA | 545-55-1 | 10 | 10 | 10 | 10 | 10 | 10
Trixylylphosphate | TXP | 25155-23-1 | 10 | 10 | 10 | 10 | 10 | 10
Tris(chloropropyl) phosphate | TCPP | 13674-84-5 | n.a. | n.a. | n.a. | n.a. | n.a. | n.a.
Zinc borate salts |  | 1332-07-6, 12767-90-7 | 10 | 10 | 10 | 10 | 10 | 10
Trimethyl phosphate | TMP | 512-56-1 | n.a. | n.a. | n.a. | n.a. | n.a. | n.a.
Sum |  |  | 50 | 50 | 50 | 50 | 50 | 50
Solvent residues [mg/kg]
Formamide |  | 75-12-7 | 200 | 200 | 200 | 200 | 200 | 200
2-Pyrrolidone |  | 616-45-5 | 1000 | 1000 | 1000 | 1000 | 1000 | 1000
N,N-Dimethylacetamide | DMAc | 127-19-5 | 500 [24] [25] | 500 [24] [25] | 500 [24] [25] | 500 [24] [25] | 500 [24] [25] | 500 [24] [25]
N,N-Dimethylformamide | DMF | 68-12-2 | 500 [24] [25] | 500 [24] [25] | 500 [24] [25] | 500 [24] [25] | 500 [24] [25] | 500 [24] [25]
N-Ethyl-2-pyrrolidone | NEP | 2687-91-4 | 1000 | 1000 | 1000 | 1000 | 1000 | 1000
1-Methyl-2-pyrrolidone | NMP | 872-50-4 | 500 [24] [25] [26] | 500 [24] [25] [26] | 500 [24] [25] [26] | 500 [24] [25] [26] | 500 [24] [25] [26] | 500 [24] [25] [26]
Surfactant, wetting agent residues, alkyl phenols [mg/kg]
4-tert-butylphenol | BP | 98-54-4 | 10 | 10 | 10 | 5 | 5 | 5
Nonylphenol | NP | various | 10 | 10 | 10 | 5 | 5 | 5
Octylphenol | OP | various | 10 | 10 | 10 | 5 | 5 | 5
Heptylphenol | HpP | various | 10 | 10 | 10 | 5 | 5 | 5
Pentylphenol | PeP | various | 10 | 10 | 10 | 5 | 5 | 5
Sum of the above |  |  | 10 | 10 | 10 | 5 | 5 | 5
Octylphenolethoxylates | OP(EO) | various | 100 | 100 | 100 | 50 | 50 | 50
Nonylphenolethoxylates | NP(EO) | various | 100 | 100 | 100 | 50 | 50 | 50
Sum of all |  |  | 100 | 100 | 100 | 50 | 50 | 50
PFAS, Per- and polyfluoro alkyl substances [μg/kg] [27] [28]
PFAS |  | various | n.a. | n.a. | n.a. | n.a. | n.a. | n.a.
PFOA and salts
Perfluorooctanoic acid and salts | PFOA | 335-67-1, et. al. | 25 | 25 | 25 | 25 | 25 | 25
PFOA related substances [29]
1H,1H,2H,2H-Perfluoro-1-decanol | 8:2 FTOH | 678-39-7 | 250 | 250 | 250 | 250 | 250 | 250
1H,1H,2H,2H-Perfluorodecyl acrylate | 8:2 FTA | 27905-45-9 | 250 | 250 | 250 | 250 | 250 | 250
1H,1H,2H,2H-Perfluorodecanesulphonic acid and its salts | 8:2 FTS | 39108-34-4, et. al. | 250 | 250 | 250 | 250 | 250 | 250
Sum PFOA related substances |  |  | 1000 | 1000 | 1000 | 1000 | 1000 | 1000
C9-C14 PFCA
Perfluorononanoic acid and salts | PFNA | 375-95-1, et. al. | 25 | 25 | 25 | 25 | 25 | 25
Perfluorodecanoic acid and salts | PFDA | 335-76-2, et. al. | 25 | 25 | 25 | 25 | 25 | 25
Henicosafluoroundecanoic acid and salts | PFUdA | 2058-94-8, et. al. | 25 | 25 | 25 | 25 | 25 | 25
Tricosafluorododecanoic acid and salts | PFDoA | 307-55-1, et. al. | 25 | 25 | 25 | 25 | 25 | 25
Pentacosafluorotridecanoic acid and salts | PFTrDA | 72629-94-8, et. al. | 25 | 25 | 25 | 25 | 25 | 25
Heptacosafluorotetradecanoic acid and salts | PFTeDA | 376-06-7, et. al. | 25 | 25 | 25 | 25 | 25 | 25
Perfluoro(3,7-dimethyloctanoic acid) and salts | PF-3,7-DMOA | 172155-07-6, et. al. | 25 | 25 | 25 | 25 | 25 | 25
Sum C9-C14 PFCA |  |  | 25 | 25 | 25 | 25 | 25 | 25
Further PFCAs
Perfluorobutanoic acid and salts | PFBA | 375-22-4, et. al. | n.a. | n.a. | n.a. | n.a. | n.a. | n.a.
Perfluoropentanoic acid and salts | PFPeA | 2706-90-3, et. al. | n.a. | n.a. | n.a. | n.a. | n.a. | n.a.
Perfluorohexanoic acid and salts | PFHxA | 307-24-4, et. al. | n.a. | n.a. | n.a. | n.a. | n.a. | n.a.
Perfluoroheptanoic acid and salts | PFHpA | 375-85-9, et. al. | n.a. | n.a. | n.a. | n.a. | n.a. | n.a.
Sum C9-C14 PFCA and further PFCAs |  |  | n.a. | n.a. | n.a. | n.a. | n.a. | n.a.
C9-C14 PFCAs related substances [30]
Henicosafluorodecane sulfonic acid and salts | PFDS | 335-77-3, et. al. | 260 | 260 | 260 | 260 | 260 | 260
2H,2H,3H,3H-Perfluoroundecanoic acid and salts | 4HPFUnA | 34598-33-9, et. al. | 260 | 260 | 260 | 260 | 260 | 260
1H,1H,2H,2H-Perfluoro-1-decanol | 8:2 FTOH | 678-39-7 | 260 | 260 | 260 | 260 | 260 | 260
1H,1H,2H,2H-Perfluoro-1-dodecanol | 10:2 FTOH | 865-86-1 | 260 | 260 | 260 | 260 | 260 | 260
1H,1H,2H,2H-Perfluordecyl acrylate | 8:2 FTA | 27905-45-9 | 260 | 260 | 260 | 260 | 260 | 260
1H,1H,2H,2H-Perfluorododecyl acrylate | 10:2 FTA | 17741-60-5 | 260 | 260 | 260 | 260 | 260 | 260
Sum C9-C14 PFCA related substances |  |  | 260 | 260 | 260 | 260 | 260 | 260
PFOS and related substances [29] [31]
Perfluorooctane sulfonic acid and sulfonates | PFOS | 1763-23-1, et. al. | 25 | 25 | 25 | 25 | 25 | 25
Perfluorooctane sulfonamide | PFOSA | 754-91-6 | 1000 | 1000 | 1000 | 1000 | 1000 | 1000
Perfluorooctane sulfonfluoride | PFOSF / POSF | 307-35-7 | 1000 | 1000 | 1000 | 1000 | 1000 | 1000
N-Methyl perfluorooctane sulfonamide | N-Me-FOSA | 31506-32-8 | 1000 | 1000 | 1000 | 1000 | 1000 | 1000
N-Ethyl perfluorooctane sulfonamide | N-Et-FOSA | 4151-50-2 | 1000 | 1000 | 1000 | 1000 | 1000 | 1000
N-Methyl perfluorooctane sulfonamide ethanol | N-Me-FOSE | 24448-09-7 | 1000 | 1000 | 1000 | 1000 | 1000 | 1000
N-Ethyl perfluorooctane sulfonamide ethanol | N-Et-FOSE | 1691-99-2 | 1000 | 1000 | 1000 | 1000 | 1000 | 1000
Sum PFOS and related substances |  |  | 1000 | 1000 | 1000 | 1000 | 1000 | 1000
PFHxA and salts
Perfluorohexanoic acid and salts | PFHxA | 307-24-4, et. al. | 25 [32] | 25 [32] | 25 [32] | 25 [32] | 25 [32] | 25 [32]
PFHxA related substances [33]
1H,1H,2H,2H-Perfluorooctyl acrylate | 6:2 FTA | 17527-29-6 | 1000 [32] | 1000 [32] | 1000 [32] | 1000 [32] | 1000 [32] | 1000 [32]
1H,1H,2H,2H-Perfluorooctane sulfonic acid and salts | 6:2 FTS | 27619-97-2, et. al. | 1000 [32] | 1000 [32] | 1000 [32] | 1000 [32] | 1000 [32] | 1000 [32]
1H,1H,2H,2H-Perfluoro-1-octanol | 6:2 FTOH | 647-42-7 | 1000 [32] | 1000 [32] | 1000 [32] | 1000 [32] | 1000 [32] | 1000 [32]
Sum PFHxA related substances |  |  | 1000 [32] | 1000 [32] | 1000 [32] | 1000 [32] | 1000 [32] | 1000 [32]
PFHxS and salts
Perfluorohexane sulfonic acid and salts | PFHxS | 355-46-4, et. al. | 25 | 25 | 25 | 25 | 25 | 25
PFHxS related substances [29]
N-Methylperfluoro-1-hexansulfonamide | N-Me-FHxSA | 68259-15-4 | 1000 | 1000 | 1000 | 1000 | 1000 | 1000
Perfluorohexane sulfonamide | PFHxSA | 41997-13-1 | 1000 | 1000 | 1000 | 1000 | 1000 | 1000
Sum PFHxS related substances |  |  | 1000 | 1000 | 1000 | 1000 | 1000 | 1000
Partially fluorinated carboxylic / sulfonic acids
2,3,3,3-tetrafluoro-2-(heptafluoro propoxy)propionic acid , its salts and its acyl halides | HFPO-DA | 13252-13-6, et. al. | u.o. | u.o. | u.o. | u.o. | u.o. | u.o.
Further PFAS
Perfluorobutane sulfonic acid and salts | PFBS | 375-73-5, 59933-66-3, et. al. | n.a. | n.a. | n.a. | n.a. | n.a. | n.a.
Perfluoroheptane sulfonic acid and salts | PFHpS | 375-92-8, et. al. | n.a. | n.a. | n.a. | n.a. | n.a. | n.a.
7H-Perfluoro heptanoic acid and salts | 7HPFHpA | 1546-95-8, et. al. | n.a. | n.a. | n.a. | n.a. | n.a. | n.a.
1H,1H,2H,2H-Perfluoro-1-hexanol | 4:2 FTOH | 2043-47-2 | n.a. | n.a. | n.a. | n.a. | n.a. | n.a.
Perfluoropentadecanoic acid and related |  | 141074-63-7 | n.a. | n.a. | n.a. | n.a. | n.a. | n.a.
Perfluorohexadecanoic acid and related |  | 67905-19-5 | n.a. | n.a. | n.a. | n.a. | n.a. | n.a.
Perfluorooctadecanoic acid and related |  | 16517-11-6 | n.a. | n.a. | n.a. | n.a. | n.a. | n.a.
Sum all PFAS |  |  | n.a. | n.a. | n.a. | n.a. | n.a. | n.a.
Fluorine content [mg/kg]
Total fluorine (TF) [34] |  |  | n.a. | n.a. | n.a. | n.a. | n.a. | n.a.
UV stabilizers [mg/kg]
2-Benzotriazol-2-yl-4,6-di-tert-butylphenol | UV 320 | 3846-71-7 | 100 | 100 | 100 | 100 | 100 | 100
Bumetrizole / Bumetrizol | UV 326 | 3896-11-5 | 100 | 100 | 100 | 100 | 100 | 100
2,4-Di-tert-butyl-6-(5-chlorobenzotriazol-2-yl)phenol | UV 327 | 3864-99-1 | 100 | 100 | 100 | 100 | 100 | 100
2-(2H-Benzotriazol-2-yl)-4,6-di-tert-pentylphenol | UV 328 | 25973-55-1 | 1 | 1 | 1 | 1 | 1 | 1
2-(2H-benzotriazol-2-yl)-4-(1,1,3,3-tetramethylbutyl)phenol | UV 329 | 3147-75-9 | 100 | 100 | 100 | 100 | 100 | 100
2-(2H-Benzotriazol-2-yl)-4-(tert-butyl)-6-(sec-butyl)phenol | UV 350 | 36437-37-3 | 100 | 100 | 100 | 100 | 100 | 100
Chlorinated paraffins [mg/kg]
Short chain chlorinated paraffins (C10 - C13) | SCCP | 85535-84-8 | 50 | 50 | 50 | 50 | 50 | 50
Medium chain chlorinated paraffins (C14 - C17) | MCCP | 85535-85-9, 198840-65-2, 1372804-76-6 | 50 | 50 | 50 | 50 | 50 | 50
Sum |  |  | 50 | 50 | 50 | 50 | 50 | 50
Siloxanes [mg/kg]
Octamethylcyclotetrasiloxane | D4 | 556-67-2 | 1000 | 1000 | 1000 | 1000 | 1000 | 1000
Decamethylcyclopentasiloxane | D5 | 541-02-6 | 1000 | 1000 | 1000 | 1000 | 1000 | 1000
Dodecamethylcyclohexasiloxane | D6 | 540-97-6 | 1000 | 1000 | 1000 | 1000 | 1000 | 1000
Octamethyltrisiloxane | L3 | 107-51-7 | 1000 | 1000 | 1000 | 1000 | 1000 | 1000
Decamethyltetrasiloxane | L4 | 141-62-8 | 1000 | 1000 | 1000 | 1000 | 1000 | 1000
1,1,1,3,5,5,5-Heptamethyl-3-[(trimethylsilyl)oxy]trisiloxane |  | 17928-28-8 | 1000 | 1000 | 1000 | 1000 | 1000 | 1000
Process preservative agents [mg/kg]
4-Chloro-3-methylphenol [36] | CMK / CMC | 59-50-7 | n.a. | n.a. | n.a. | n.a. | n.a. | n.a.
2-Octylisothiazol-3(2H)-on [36] | OIT | 26530-20-1 | n.a. | n.a. | n.a. | n.a. | n.a. | n.a.
2-Phenylphenol [38] | OPP | 90-43-7 | 10 | 25 | 25 | 10 | 10 | 10
2-(Thiocyanomethylthio)benzothiazol [36] | TCMTB | 21564-17-0 | n.a. | n.a. | n.a. | n.a. | n.a. | n.a.
N-Nitrosamines and N-nitrosatable substances [mg/kg] [xz]
N-Nitrosodibenzylamine | NDBzA | 5336-53-8 | 0.5 | 0.5 | 0.5 | 0.5 | 0.5 | 0.5
N-Nitrosodibutylamine | NDBA | 924-16-3 | 0.5 | 0.5 | 0.5 | 0.5 | 0.5 | 0.5
N-Nitrosodiethanolamine | NDELA | 1116-54-7 | 0.5 | 0.5 | 0.5 | 0.5 | 0.5 | 0.5
N-Nitrosodiethylamine | NDEA | 55-18-5 | 0.5 | 0.5 | 0.5 | 0.5 | 0.5 | 0.5
N-Nitrosodiisobutylamine | NDiBA | 997-95-5 | 0.5 | 0.5 | 0.5 | 0.5 | 0.5 | 0.5
N-Nitrosodiisononylamine | NDiNA | 1207995-62-7 | 0.5 | 0.5 | 0.5 | 0.5 | 0.5 | 0.5
N-Nitrosodiisopropylamine | NDiPA | 601-77-4 | 0.5 | 0.5 | 0.5 | 0.5 | 0.5 | 0.5
N-Nitrosodimethylamine | NDMA | 62-75-9 | 0.5 | 0.5 | 0.5 | 0.5 | 0.5 | 0.5
N-Nitrosodipropylamine | NDPA | 621-64-7 | 0.5 | 0.5 | 0.5 | 0.5 | 0.5 | 0.5
N-Nitrosomethylethylamine | NMEA | 10595-95-6 | 0.5 | 0.5 | 0.5 | 0.5 | 0.5 | 0.5
N-Nitrosomorpholine | NMOR | 59-89-2 | 0.5 | 0.5 | 0.5 | 0.5 | 0.5 | 0.5
N-Nitroso-N-ethyl-N-phenylamine | NEPhA | 612-64-6 | 0.5 | 0.5 | 0.5 | 0.5 | 0.5 | 0.5
N-Nitroso-N-methyl-N-phenylamine | NMPhA | 614-00-6 | 0.5 | 0.5 | 0.5 | 0.5 | 0.5 | 0.5
N-Nitroso-piperidine | NPIP | 100-75-4 | 0.5 | 0.5 | 0.5 | 0.5 | 0.5 | 0.5
N-Nitroso-pyrrolidine | NPYR | 930-55-2 | 0.5 | 0.5 | 0.5 | 0.5 | 0.5 | 0.5
Sum after nitrosation |  |  | 5 | 5 | 5 | 5 | 5 | 5
Chlorinated solvents [mg/kg] *
Dichloromethane |  | 75-09-2 | 1 | 1 | 1 | 1 | 1 | 1
1,1-Dichloroethane |  | 75-34-3 | 1 | 1 | 1 | 1 | 1 | 1
1,2-Dichloroethane |  | 107-06-2 | 1 | 1 | 1 | 1 | 1 | 1
1,1-Dichloroethylene |  | 75-35-4 | 1 | 1 | 1 | 1 | 1 | 1
1,2-Dichloroethylene |  | 540-59-0, 156-59-2, 156-60-5 | 1 | 1 | 1 | 1 | 1 | 1
1,1,1-Trichloroethane |  | 71-55-6 | 1 | 1 | 1 | 1 | 1 | 1
1,1,2-Trichloroethane |  | 79-00-5 | 1 | 1 | 1 | 1 | 1 | 1
Trichloroethylene |  | 79-01-6 | 1 | 1 | 1 | 1 | 1 | 1
Trichloromethane (Chloroform) |  | 67-66-3 | 1 | 1 | 1 | 1 | 1 | 1
1,1,1,2-Tetrachloroethane |  | 630-20-6 | 1 | 1 | 1 | 1 | 1 | 1
1,1,2,2-Tetrachloroethane |  | 79-34-5 | 1 | 1 | 1 | 1 | 1 | 1
Tetra(per)chloroethylene |  | 127-18-4 | 1 | 1 | 1 | 1 | 1 | 1
Tetrachloromethane |  | 56-23-5 | 1 | 1 | 1 | 1 | 1 | 1
Pentachloroethane |  | 76-01-7 | 1 | 1 | 1 | 1 | 1 | 1
Sum |  |  | 5 | 5 | 5 | 5 | 5 | 5
Cresols [mg/kg]
o-Cresol |  | 95-48-7 | 10 | 10 | 10 | 10 | 10 | 10
m-Cresol |  | 108-39-4 | 10 | 10 | 10 | 10 | 10 | 10
p-Cresol |  | 106-44-5 | 10 | 10 | 10 | 10 | 10 | 10
Other VOCs and glycols [mg/kg] [39]*
Acetophenone |  | 98-86-2 | 10 | 10 | 10 | 10 | 10 | 10
Benzene |  | 71-43-2 | 1 | 1 | 1 | 1 | 1 | 1
Bis(2-methoxyethyl)ether |  | 111-96-6 | 10 | 10 | 10 | 10 | 10 | 10
Carbon disulfide | CS2 | 75-15-0 | 10 | 10 | 10 | 10 | 10 | 10
1,2-Diethoxyethane |  | 629-14-1 | 10 | 10 | 10 | 10 | 10 | 10
1,4-Dioxane |  | 123-91-1 | 10 | 10 | 10 | 10 | 10 | 10
Cyclohexanone |  | 108-94-1 | 10 | 10 | 10 | 10 | 10 | 10
2-Ethoxyethanol |  | 110-80-5 | 10 | 10 | 10 | 10 | 10 | 10
2-Ethoxyethylacetate |  | 111-15-9 | 10 | 10 | 10 | 10 | 10 | 10
Ethylbenzene |  | 100-41-4 | 10 | 10 | 10 | 10 | 10 | 10
Ethylene glycol dimethyl ether |  | 110-71-4 | 10 | 10 | 10 | 10 | 10 | 10
Methylethylketone |  | 78-93-3 | 10 | 10 | 10 | 10 | 10 | 10
2-Methoxy-1-propanol |  | 1589-47-5 | 10 | 10 | 10 | 10 | 10 | 10
2-Methoxyethanol |  | 109-86-4 | 10 | 10 | 10 | 10 | 10 | 10
2-Methoxyethylacetate |  | 110-49-6 | 10 | 10 | 10 | 10 | 10 | 10
2-Methoxypropylacetate |  | 70657-70-4 | 10 | 10 | 10 | 10 | 10 | 10
2-Phenyl-2-propanole |  | 617-94-7 | 10 | 10 | 10 | 10 | 10 | 10
Styrene |  | 100-42-5 | 10 | 10 | 10 | 10 | 10 | 10
Toluene |  | 108-88-3 | 10 | 10 | 10 | 10 | 10 | 10
1,2,3-Trichloropropane |  | 96-18-4 | 10 | 10 | 10 | 10 | 10 | 10
Triethylene glycol dimethyl ether |  | 112-49-2 | 10 | 10 | 10 | 10 | 10 | 10
Vinylchloride |  | 75-01-4 | 1 | 1 | 1 | 1 | 1 | 1
Xylene |  | 95-47-6, 108-38-3, 106-42-3, 1330-20-7 | 10 | 10 | 10 | 10 | 10 | 10
Other chemical residues [mg/kg]
Acetophenone Azine |  | 729-43-1 | 50 | 50 | 50 | 50 | 50 | 50
2-(2-aminoethylamino)ethanol | AEEA | 111-41-1 | n.a. | n.a. | n.a. | n.a. | n.a. | n.a.
Azodicarbonamide | ADCA | 123-77-3 | 1000 | 1000 | 1000 | 1000 | 1000 | 1000
Bis-(α,α-dimethylbenzyl)-peroxide |  | 80-43-3 | 1000 | 1000 | 1000 | 1000 | 1000 | 1000
Bis(4-chlorophenyl) sulphone | DCDPS | 80-07-9 | 1000 | 1000 | 1000 | 1000 | 1000 | 1000
Dechlorane Plus |  | 13560-89-9, 135821-03-3 135821-74-8 | 1000 | 1000 | 1000 | 1000 | 1000 | 1000
Dimethylfumarate | DMFu | 624-49-7 | 0.1 | 0.1 | 0.1 | 0.1 | 0.1 | 0.1
Diphenyl (2,4,6-trimethylbenzoyl)phosphine oxide | TPO | 75980-60-8 | 1000 | 1000 | 1000 | 1000 | 1000 | 1000
1,1'-(ethane-1,2-diyl)bis[pentabromobenzene] | DBDPE | 84852-53-9 | 1000 | 1000 | 1000 | 1000 | 1000 | 1000
Glutaraldehyde [41] | GA | 111-30-8 | n.a. | n.a. | n.a. | n.a. | n.a. | n.a.
Melamine |  | 108-78-1 | 1000 | 1000 | 1000 | 1000 | 1000 | 1000
2-Mercaptobenzothiazole | 2-MBT | 149-30-4 | 1000 | 1000 | 1000 | 1000 | 1000 | 1000
N-Hexane |  | 110-54-3 | 100 | 100 | 100 | 100 | 100 | 100
N-(hydroxymethyl)acrylamide |  | 924-42-5 | 1000 | 1000 | 1000 | 1000 | 1000 | 1000
Perboric acid, sodium salt and zinc salt [42] |  | various | n.a. | n.a. | n.a. | n.a. | n.a. | n.a.
Phenol |  | 108-95-2 | 20 | 50 | 50 | 20 | 50 | 50
Quinoline |  | 91-22-5 | 50 | 50 | 50 | 50 | 50 | 50
Resorcinol |  | 108-46-3 | 1000 | 1000 | 1000 | 1000 | 1000 | 1000
Silicon dioxide |  | various | n.a. | n.a. | n.a. | n.a. | n.a. | n.a.
Thiourea |  | 62-56-6 | n.a. | n.a. | n.a. | n.a. | n.a. | n.a.
Triphenyl phosphate | TPP | 115-86-6 | 500 | 500 | 500 | 500 | 500 | 500
Tris(2-methoxyethoxy)vinylsilane |  | 1067-53-4 | 1000 | 1000 | 1000 | 1000 | 1000 | 1000
Tris(4-nonylphenyl, branched and linear) phosphite (TNPP) with ≥ 0.1% w/w of 4-nonylphenol, branched and linear | TNPP | various | 1000 | 1000 | 1000 | 1000 | 1000 | 1000
Acrylonitrile |  | 107-13-1 | u.o. | u.o. | u.o. | u.o. | u.o. | u.o.
2-Butanone oxime |  | 96-29-7 | u.o. | u.o. | u.o. | u.o. | u.o. | u.o.
2,4,6-tri-tert-butylphenol |  | 732-26-3 | u.o. | u.o. | u.o. | u.o. | u.o. | u.o.
Vinylacetate |  | 108-05-4 | u.o. | u.o. | u.o. | u.o. | u.o. | u.o.
Emission of volatiles [mg/m³] [43]
Aromatic hydrocarbons |  | various | 0.3 | 0.3 | 0.3 | 0.3 | 0.3 | 0.3
Butadiene |  | 106-99-0 | 0.002 | 0.002 | 0.002 | 0.002 | 0.002 | 0.002
Formaldehyde [44] |  | 50-00-0 | 0.04 | 0.04 | 0.04 | 0.04 | 0.04 | 0.04
Organic volatiles |  | various | 0.5 | 0.5 | 0.5 | 0.5 | 0.5 | 0.5
4-Phenylcyclohexene |  | 4994-16-5 | 0.03 | 0.03 | 0.03 | 0.03 | 0.03 | 0.03
Styrene |  | 100-42-5 | 0.005 | 0.005 | 0.005 | 0.005 | 0.005 | 0.005
Toluene |  | 108-88-3 | 0.1 | 0.1 | 0.1 | 0.1 | 0.1 | 0.1
Vinylchloride |  | 75-01-4 | 0.002 | 0.002 | 0.002 | 0.002 | 0.002 | 0.002
4-Vinylcyclohexene |  | 100-40-3 | 0.002 | 0.002 | 0.002 | 0.002 | 0.002 | 0.002
Colour fastness (staining) [45]
To water |  |  | 3-4 | 3 | 3 | 3-4 | 3 | 3
To acidic perspiration |  |  | 3-4 | 3-4 | 3-4 | 3-4 | 3-4 | 3-4
To alkaline perspiration |  |  | 3-4 | 3-4 | 3-4 | 3-4 | 3-4 | 3-4
To rubbing, dry [46] [47] |  |  | 4 | 4 | 4 | 4 | 4 | 4
To rubbing, wet, wearing surface |  |  | n.a. | n.a. | n.a. | n.a. | n.a. | n.a.
To rubbing, wet, nubuck, velour, flesh side |  |  | n.a. | n.a. | n.a. | n.a. | n.a. | n.a.
To saliva and perspiration |  |  | fast | n.a. | n.a. | fast | n.a. | n.a.
Determination of odours
General [48] |  |  | no abnormal odour | no abnormal odour | no abnormal odour | no abnormal odour | no abnormal odour | no abnormal odour
SNV 195 651 (Modified) [43] |  |  | 3 | 3 | 3 | 3 | 3 | 3
Banned fibres
Asbestos |  |  | n.i.u. | n.i.u. | n.i.u. | n.i.u. | n.i.u. | n.i.u.
Releasable synthetic glitter |  |  | u.o. | u.o. | u.o. | u.o. | u.o. | u.o.
Synthetic glitter |  |  | fast | fast | fast | fast | fast | fast
H-Phrases
H340 |  |  | n.a. | n.a. | n.a. | n.a. | n.a. | n.a.
H341 |  |  | n.a. | n.a. | n.a. | n.a. | n.a. | n.a.
H350 |  |  | n.a. | n.a. | n.a. | n.a. | n.a. | n.a.
H351 |  |  | n.a. | n.a. | n.a. | n.a. | n.a. | n.a.
H360 |  |  | n.a. | n.a. | n.a. | n.a. | n.a. | n.a.
H361 |  |  | n.a. | n.a. | n.a. | n.a. | n.a. | n.a.
H400 |  |  | n.a. | n.a. | n.a. | n.a. | n.a. | n.a.
H410 |  |  | n.a. | n.a. | n.a. | n.a. | n.a. | n.a.
H411 |  |  | n.a. | n.a. | n.a. | n.a. | n.a. | n.a.
H413 |  |  | n.a. | n.a. | n.a. | n.a. | n.a. | n.a.
H420 |  |  | n.a. | n.a. | n.a. | n.a. | n.a. | n.a.

## Legends & Footnotes
Arconym | Signification
u.o. | under observation
n.a. | not applicable
n.i.u. | no intentional use
Footnotes
[1] Exceptions for products which must be treated wet during the further processing: 4.0 - 10.5; for foams: 4.0 - 9.0; for wet wipes: 3.5 to 7.5; for taffeta labels: 4.0 - 9.0; for film material (e.gl polyolefin films) with incorporated calciumbicarbonate/carbonate or talc and wallpaper, without direct skin contact: 4.0-10, chamois leather as cleaning accessory: 3.5-10. For articles certified under the STANDARD 100 - supplement PPE & Material for PPE, if active charcoal is used and does not have any skin contact, then no pH testing is necessary for the active charcoal.
[2] n.d. corresponds according to „Japanese Law 112“ test method with an absorbance unit less than 0.05 resp. 16 mg/kg
[3] For leather samples, the test is performed beofre and after heat aging
[4] No requirement for accessories and yarns made from inorganic materials, respecting the requirements regarding biologically active products
[5] Including the requirement by REACH-Regulation Annex XVII, Entry 27
[6] For metallic accessories and metallized surfaces: 0.5 mg/kg
[7] For metallic accessories and metallized surfaces: 1 mg/kg
[8] For accessories made from glass: 0.1 % (1000 mg/kg)
[9] These thresholds do not apply to products containing one of the listed metals as an inherent part of the molecular structure, (e.g. metal-complex colourants, active chemical products, the double salts of certain cationic dyes or extenders such as barium sulfate)
[10] The limit for antimony and antimony compounds for use as a catalyst does not apply for PES chips, resins, pellets and masterbatches.
[11] Threshold value does not apply for chromium based tanning and fixing agents
[12] Only for colourants (even if they are only part of the product)
[13] Restriction not possible
[14] Limit values will apply as of 01.06.2027
[15] For articles certified according to ECO PASSPORT, the sum of a cleavable carcinogenic arylamine and a possibly present free carcinogenic arylamine has to be < 100 mg/kg.
[16] May also be present as residues
[17] For indigo colourants the threshold for aniline is 400 mg/kg with a restriction limit of 2'000 mg/kg. Test results are normalized to 100 % indigo (especially for the leuco-form)
[18] For leather chemicals and leather products the threshold values apply to the free aniline
[19] Particles of respirable size are prevalent if ≥ 1% w/w of particles within a powder have a size of < 10 µm
[20] If the PPE itself or source materials for the PPE contains C.I. Pigment Violet 23 (Cas no. 6358-30-1), Yellow 93 (CAS no. 5580-57-4), Orange 61 (CAS no. 40716-47) and Red 214 (CAS no. 82643-43-4) solution-dyed fibres, a content of 1,2-dichlorobenzene up to 30.0 mg/kg of is allowed.
[21] This threshold value only applies to dyes
[22] With exception of treatments accepted by OEKO-TEX®, in in-can preservatives up to 1% (see current list on www.oeko-tex.com). In ORGANIC COTTON all use of biologically active products and flame retardants is forbidden.
[23] Accepted flame retardant products do not contain any of the banned flame retardant substances listed in this RSL.
[24] Exception for products which must undergo further industrial production stages (heat process in wet or dry stage preferred, but also other steps are possible): maximal 3.0 % for Annex 4, 1.5% for Annex 6
[25] Exception: 1000 mg/kg for materials made of at least 50% acrylic (PAN), elastane (EL) / polyurethane, polyimide and aramids as well as coated (PU-, PVC-, PVC-plastisol-, PVDC-, PVC-copolymer) textiles.
[26] If the PPE itself or source materials for the PPE consists of fibres that are spun with the aid of N-methyl pyrrolidone (NMP), a content of this solvent up to 3 % (at testing according to Annex 4) respectively 1,5 % (at testing according to Annex 6) is allowed in the material. If the content of NMP is higher than 0.1 % and less than or equal to 3.0 % (respectively 1.5 %), this fact is stated on the certificate to assist in the legally binding communication required in a large number of countries.
[27] Due to hydrolysis during sample extraction, the following substances are detected indirectly: PFOS-related substances PFOSF and PFOSA detected as PFOS; esters of fluorinated alcohols with acrylic acid detected as their respective partly fluorinated alcohol.
[28] For repellent products all PFAS threshold and limit values are 25 μg/kg.
[29] As defined by Regulation (EC) 2019/1021 Annex I Part A.
[30] As defined by Regulation (EC) 1907/2006 Annex XVII No. 68.
[31] Limit value for ECO PASSPORT are in [μg/kg]
[32] this limit value does not apply to 1) personal protective equipment not intended for the general public, and 2) personal protective equipment intended for the general public to protect users against risks within the scope of risk category III, points (a), (c) to (f), (h), and (l) of Annex I to Regulation (EU) 2016/425.
[33] As defined by Regulation (EC) 1907/2006 Annex XVII No. 79.
[34] Total fluorine limits do not apply to fluorine from non-PFAS sources. For STANDARD 100, LEATHER STANDARD and ORGANIC COTTON, when this exception applies it must be mentioned in the scope of the certificate. PFAS definition: fluorinated organic chemicals containing at least one fully fluorinated carbon atom.
[35] For water repellents the total fluorine limit value is set to 50 mg/kg
[36] For ECO PASSPORT: Theses limit values apply only for leather chemicals.
[37] For finished leather, the total sum of CMC and OPP must never exceed 1050 mg/kg. At the same time, OPP concentrations must always be less than or equal to 750 mg/kg. CMC may have a maximum of 600 mg/kg, in which case the OPP-content must be 450 mg/kg. For semi-finished leather, the total sum for CMC and OPP shall not exceed 1600 mg/kg. The maximum limit value for OPP is 1000 mg/kg. CMC concentrations may be at maximum 1000 mg/kg if, at the same time, OPP is less or equal to 600 mg/kg.
[38] For leather chemicals, the limit values are 2500 mg/kg (Threshold values according to OEKO-TEX® ECO PASSPORT), 12500 (Limit value for certification with restriction), 250 (Limit values for undiluted products according to OEKO- TEX® ECO PASSPORT).
[39] These limits do not apply for non-textile accessories / small parts (e.g. synthetic buttons, lacquered, painted or coated metallic components, etc.)
[40] The limit does not apply to adhesives, primers and leather chemicals.
[41] Threshold value only applies for leather chemicals but does not apply for tanning and fixing agents.
[42] If total boron content exeeds 20 mg/kg an explanation must be given for the boron source.
[43] For textile carpets, mattresses as well as foams and large coated articles not being used for clothing (e.g. furniture).
[44] Emission after 16 hours; 50% of the emission value after 28 days (acc. to REACH (EC) 1907/2006 Annex 14); 0.031 mg/m3 for furniture and wood-based articles.
[45] For leather samples: the colour fastness tests will be performed in general on both sides of the leather. In case only the wearing surface is decisive for the further usage of the leather, testing on the flesh side is not mandatory, however it if was not performed it will be noted on the certificate scope (for further details see to point "critera catalogue according to Annex 4" in the standard). For nubuk and velour a rating of 2-3 for fastness to rubbing, wet is required for both sides.
[46] No requirements for ’wash-out’ – articles
[47] For pigment, vat or sulphurous colourants a minimum grade of colour fastness to rubbing of 3 (dry) is acceptable
[48] No odour from mould, high boiling fraction of petrol, fish, aromatic hydrocarbons or perfume